## Worksheet 1
Eg |  | Ag |  | Ag / Eg | Chemical | Laser | Sample | Locality | Source
Center | FWHM | Center | FWHM | intensity | composition |  | preparation
351 | 18 | 385 | 15 | 3.8–1.0* | – | 454.2–514.5 | Polished | – | Macfarlane etal. (1974)
351 | 2.4 | 385 | 1.7 |  | – | 454.2–514.5 | Unpolished | – | Macfarlane etal. (1974)
343 | 4.7 | 379 | 5.7* | 4.3* | – | 514.5 | Polished | East Tirol, Italy | Vogt et al. (1983)
353 | – | 374 | – | – | – | – | – | – | Sourisseau et al. (1991) calculated
353 | 16.0* | 387 | 17.0* | 0.8* |  | 514.5 | – | Guinaoang, northwestern Luzon, Philippines | Mernagh and Trudu (1993), pyrite isotropic
342 | 7.4* | 377 | 8.5* | 1.5* |  | 514.5 | – | Pine Creek, N.T., Australia | Mernagh and Trudu (1993), pyrite anisotropic
342 | 9.2* | 377 | 8.5* | 7.9* | – |  | – | – | Hope et al. (2001)
344 | 3.2 | 379 | 4.5 | 2.3* | – | 514.5 | – | – | Kleppe and Jephcoat (2004)
343 | 10.5 | 379 | 10.5 | 1.1* | – | 532 | Unpolished | Inactive chimney from 11∘ N on the East Pacific Rise | White (2008)
336–346 | 9.7–32.2 | 377–383 | 10.3–29.6 | – |  | 785 | Polished | Čoka Marin, Serbia | Pačevski et al. (2008)
331–343 | 2.3–22.6 | 376–379 | 0.3–20.7 | – |  | 785 | Alkaline silica | Čoka Marin, Serbia | Pačevski et al. (2008)
336–347 | 14.5–27.8 | 373–384 | 16.8–27.0 | 1.3* (Cu-poor), 1.0* (Cu-rich) |  | 633 | Polished | Čoka Marin, Serbia | Pačevski et al. (2008)
344 | 3.9 | 380 | 3.9 | 0.9* | – | 514.5 | Unpolished | – | Yuan and Zheng (2015)
341 | 11.4* | 377 | 11.4* | 1.0* | Pure Fe2S | 633 | Nanocrystals | Synthetic | Kinner et al. (2016)
321 | 38.6* | 376 | 50.0* | 0.9* | Pure Co2Fe2S | 633 | Nanocrystals | Synthetic | Kinner et al. (2016)
342–343 | 4.4–5.1 | 378–379 | 4.4–30.0 | 1.0 on (100) 1.8 on (111) 1.4 on (210) |  | 532 | Unpolished | Several localities | Bryant et al. (2018)
342 | 6.2* | 380 | 6.2* | 2.3* on (100) 4.2* on (110) 5.1* on (111) | 0.1 wt % Zn | 532 | Polished | Hunan Province, China | Feng et al. (2019)
351 | 17 | 388 | 14 | 2 | ∼0.0 at. % Co | 633 | Polished | North-central Chile | This study, sector I
351 | 18.6 | 389 | 17.5 | 2 | ∼0.2 at. % Co | 633 | Polished | North-central Chile | This study, sector II
350 | 18.5 | 386 | 22.9 | 1.3 | ∼0.4 at. % Co | 633 | Polished | North-central Chile | This study, sector III
349 | 20.2 | 384 | 31.5 | 0.8 | ∼0.6 at. % Co | 633 | Polished | North-central Chile | This study, sector IV
343 | 18.3 | 373 | 46.2 | 0.5 | ∼1.2 at. % Co | 633 | Polished | North-central Chile | This study, sector V
351 | 16.1 | 387 | 16.4 | 1.2 | ∼0.0 at. % Co | 532 | Polished | North-central Chile | This study, sector I
351 | 16 | 386 | 19.1 | 1.8 | ∼0.2 at. % Co | 532 | Polished | North-central Chile | This study, sector II
351 | 16.5 | 384 | 34.9 | 1.5 | ∼0.4 at. % Co | 532 | Polished | North-central Chile | This study, sector III
348 | 19.3 | 380 | 35.4 | 1.3 | ∼0.6 at. % Co | 532 | Polished | North-central Chile | This study, sector IV
346 | 19 | 374 | 39.3 | 0.9 | ∼1.2 at. % Co | 532 | Polished | North-central Chile | This study, sector V