## Worksheet 1
Sector | Laser | Eg |  | Tg(1) |  | ? |  | Ag |  | ? |  | Tg(3) |  | Ag / Eg
| (nm) | Center | FWHM | Center | FWHM | Center | FWHM | Center | FWHM | Center | FWHM | Center | FWHM
Pure | 532 | 343 | 3 | 350 | 3.4 |  |  | 379 | 5.5 |  |  | 430 | 4.6 | 1.2
Pure | 633 | 343 | 2.6 | 350 | 2.5 |  |  | 379 | 5 |  |  | 431 | 4.2 | 1.7
Co | 532 | 342 | 4.1 | 348 | 3.8 | 375 | 21.3 | 376 | 5.8 |  |  | 427 | 5.6 | 0.3
Co | 633 | 342 | 3.5 | 348 | 3.8 | 373 | 25.1 | 376 | 3.3 | 400 | 16.3 | 427 | 5.6 | 0.3