## Worksheet 1
Site | Wyckoff position | s.o.f. | x/a | y/b | z/c | Uiso
A | 3a | La0.95 | 0 | 0 | 0 | 0.03
B | 9d | Fe0.94 | 1/2 | 1/2 | 1/2 | 0.015
X | 18f | As0.70 | 0 | 0 | 0.3163(13) | 0.02
O(1) | 18f | O1.00 | 0 | 0 | 0.415(5) | 0.025
O(2) | 18h | O1.00 | 0.219(4) | −0.219(4) | −0.052(3) | 0.025
OH | 18h | O1.00 | 0.120(5) | −0.120(5) | 0.132(2) | 0.025