## Worksheet 1
| Site | Occ. | x | y | Z | Ueq, Å2 | BVSs
Na | 3a | 1 | 0 | 0 | 0 | 0.039(2) | 1.18
Mg | 3b | 1 | 0 | 0 | 1/2 | 0.024(2) | 2.09
Al | 9e | 1 | 1/2 | 0 | 0 | 0.007(1) | 2.89
P | 6c | 1 | 0 | 0 | 0.2570(1) | 0.010(1) | 5.01
O1 | 6c | 1 | 0 | 0 | 0.2078(3) | 0.021(2) | 1.34
O2 | 18h | 1 | 0.7859(4) | 0.2141(4) | 0.6083(1) | 0.012(1) | 1.76
O3 | 18h | 1 | 0.5382(4) | 0.4617(4) | 0.6811(1) | 0.006(1) | 1.05
Ow1 | 18h | 0.336(16) | 0.940(1) | 0.060(1) | 0.4382(6) | 0.034(4) | 0.39
Ow2 | 18h | 0.204(26) | 0.163(3) | 0.837(3) | 0.514(1) | 0.034(4) | 0.39
Ow3 | 36i | 0.235(15) | 0.329(4) | 0.254(4) | 0.4840(7) | 0.034(4) | 0.29
Ow4 | 6c | 1 | 0 | 0 | 0.0796(5) | 0.066(4) | 0.34