## Worksheet 1
| x | y | z | occ | U(iso) [Å]
M1Ca | −0.2268(15) | 0.4879(12) | 0.0836(10) | 0.32 | −0.0101(16)
M1Na |  |  |  | 0.33
M1K |  |  |  | 0.03
M2Ca | −0.226(3) | 0.526(3) | 0.0548(18) | 0.32 | −0.022(3)
T1oSi | 0.0077(9) | 0.1649(8) | 0.1091(6) | 0.46 | −0.0077(19)
T1oAl |  |  |  | 0.54
T1mSi | 0.0048(10) | 0.8176(8) | 0.1168(6) | 0.69 | −0.0012(19)
T1mAl |  |  |  | 0.31
T2oSi | 0.1877(9) | 0.6079(8) | 0.1589(6) | 0.64 | −0.007(2)
T2oAl |  |  |  | 0.36
T2mSi | 0.1801(10) | 0.3799(8) | 0.1769(6) | 0.62 | −0.001(2)
T2mAl |  |  |  | 0.38
O1 | 0.0163(12) | 0.2885(10) | 0.1390(8) | 1 | −0.014(2)
O2 | 0.0830(15) | 0.4976(12) | 0.1402(10) | 1 | 0.004(3)
O3 | 0.3067(14) | 0.6338(11) | 0.2797(9) | 1 | −0.005(3)
O4 | 0.0148(12) | 0.6834(10) | 0.1093(8) | 1 | −0.015(3)
O5 | 0.3156(16) | 0.3584(13) | 0.1222(11) | 1 | 0.009(3)
O6 | −0.0018(15) | 0.8702(12) | 0.0113(10) | 1 | 0.004(3)
O7 | 0.3080(15) | 0.6065(12) | 0.0958(9) | 1 | 0.001(3)
O8 | 0.2983(15) | 0.3938(12) | 0.3096(10) | 1 | 0.001(3)