## Worksheet 1
Site | Refined occupancies | No. e− | Determined occupancies
M1 | Fe0.885(8)Mg0.115 | 24.39 | Fe0.885(8)2+Mg0.115
M2 | Fe0.774(7)Al0.226 | 23.06 | Fe0.7233+Fe0.0512+Al0.226*
M3 | Fe0.891(9)Mg0.109 | 24.47 | Fe0.891(9)2+Mg0.109
M4 | Li0.976(8)Na0.024 | 3.19 | Li0.976(8)Na0.024
A | Na0.031(6) | 0.34 | Na0.031(6)