## Worksheet 1
| EDS, n= 10 |  |  | LA-ICP-MS, n= 16
Constituent | Mean | 2σ | Range | Mean | 2σ | Range
Na2O | 5.26 | 0.18 | 5.11–5.42 | 5.66 | 0.22 | 5.50–5.87
MgO | 12.06 | 0.28 | 11.90–12.40 | 12.14 | 0.35 | 11.90–12.38
Al2O3 | 12.15 | 1.22 | 11.61–13.25 | 11.59 | 0.59 | 11.09–12.05
SiO2 | 41.43 | 0.62 | 40.71–41.73 | 41.25 | 0.65 | 40.55–41.76
K2O | 0.83 | 0.06 | 0.77–0.89 | 0.84 | 0.05 | 0.80–0.87
CaO | 7.92 | 0.29 | 7.53–8.04 | 8.01 | 0.27 | 7.78–8.22
TiO2 | 0.5 | 0.12 | 0.37–0.58 | 0.46 | 0.06 | 0.39–0.51
MnO | 4.81 | 0.22 | 4.64–4.98 | 4.57 | 0.19 | 4.35–4.68
Fe2O3* | 11.3 | 0.45 | 11.07–11.73 | 11.51 | 0.44 | 11.11–11.90
FeO* | 1.32 | 0.06 | 1.28–1.36 | 1.53 | 0.06 | 1.47–1.58
ZnO |  |  |  | 0.15 | 0.01 | 0.13–0.16
PbO |  |  |  | 0.27 | 0.16 | 0.22–0.52
BaO |  |  |  | 0.05 | 0.005 | 0.05–0.06
H2Ocalc | 2.02 |  |  | 2.02
Total | 99.6 |  |  | 100