## Worksheet 1
| Giftkies |  | Kaňk
| Apy (n = 42) | Cp II (n = 17) | Apy (n = 23) | Cp II (n = 6) | Py (n = 10)
As | 48.7 | 0.03 | 43.8 | 0.12 | 0.14
Cu | 0.01 | 35.02 | 0.04 | 33.94 | 0.01
Fe | 33.85 | 29.46 | 34.99 | 29.65 | 45.89
S | 18.42 | 34.02 | 21.13 | 35.4 | 54.63
Sn |  | 0.23 | 0.01 | 0.15
Zn | 0.01 | 0.04 | 0.05 | 0.16 | 0.01
Σ | 101.07 | 98.85 | 100.07 | 99.51 | 100.7