## Worksheet 1
| Stannite |  | Sn-rich chalcopyrite |  |  | SFA | Cassiterite
| 1 | 2 | 1 | 2 |  |  | 1 | 2
Cu | 28.88 | 29.08 | 26.03 | 30.08 | CuO | 5.3 | 0.3 | 0.29
Fe | 9.37 | 9.03 | 25.97 | 22.8 | Fe2O3 | 41.08 | 1.78 | 2.23
Zn | 6.17 | 5.87 | 4.76 | 5.11 | ZnO | 0.91 | 0.07 | 0.07
As | 0.23 | 0.19 | 0.08 | 0.13 | As2O5 | 2.34 | 0.22 | 0.48
[5 empty] | SiO2 | 0.2 | bdl | bdl
Sn | 25.87 | 25.81 | 7.73 | 6.45 | SnO2 | 17.33 | 77.63 | 76.47
S | 29.44 | 29.44 | 33.76 | 33.73 | SO3 | 0.38 | 0.18 | 0.31
Σ | 99.96 | 99.42 | 98.33 | 98.3 | Σ | 93.47 | 102.35 | 102.23