## Worksheet 1
| Stannite |  | SFA
|  |  | 1 | 2 | 3 | 4 | 5 | 6
Cu | 28.7 | CuO | 0.21 | 0.44 | 0.47 | 0.36 | 0.25 | 0.16
Ag | nd | AgO | 6.75 | 9.94 | 0.34 | nd | nd | nd
Fe | 8.56 | Fe2O3 | 13.36 | 16.59 | 18.85 | 17.5 | 16.52 | 14.29
Zn | 4.59 | ZnO | 0.03 | 0.08 | 0.11 | 0.08 | 0.07 | 0.01
Pb | nd | PbO | 1.68 | 1.42 | 1.35 | 1.2 | 1.29 | 1.45
As | 0.99 | As2O5 | 18.65 | 16.55 | 17.34 | 18.93 | 21.14 | 19.77
Si | nd | SiO2 | 1.37 | 1.01 | 0.93 | 0.91 | 1.1 | 2.75
Sn | 27.24 | SnO2 | 53.34 | 55.97 | 54.61 | 53.75 | 53.12 | 55.8
S | 30.1 | SO3 | 0.62 | 0.89 | 0.39 | 0.26 | 0.46 | 0.32
Σ | 100.56 | Σ | 96.01 | 102.89 | 94.39 | 92.99 | 93.95 | 94.55