## Worksheet 1
Position | Laser ¦¦ | Band | Position [cm−1] | FWHM [cm−1] | L/(L+G) | Rel. area
Center | [001] | OHA | 3644 | 17.3 | 0 | 0.4
|  | OHB | 3650.4 | 7.5 | 0.3 | 0.6
Rim | [001] | OHA | 3644.7 | 17.8 | 0 | 0.38
|  | OHB | 3650.5 | 7.5 | 0.3 | 0.62
[010] face | [010] | OHA | 3644.2 | 21.8 | 0.1 | 0.34
|  | OHB | 3650.5 | 7.6 | 0.4 | 0.66