## Worksheet 1
| Olivine | mchr
a (Å) | 4.7615(2) | 8.33274(6)
b (Å) | 10.2003(3)
c (Å) | 5.9934(2)
V (Å3) | 291.092(18) | 578.580(12)
Space group | Pbnm | Fd-3m
Measured reflections | 49 005 | 24 470
Unique reflections | 1627 | 180
Reflections with Fo > 4σ(Fo) | 1432 | 180
R1 % | 3.2 | 2.1
GooF (goodness of fit) | 1.07 | 1.22