## Worksheet 1
Crystal data
Chemical formula | Sn3O2(OH)2
Mr | 840.14
Crystal system, space group | Tetragonal, P4/mnc
Temperature (K) | 293
Pressure (GPa) | Ambient
a, c (Å) | 7.9173(11), 9.0860(14)
V (Å3) | 569.54(18)
Z | 2
Radiation type | Ag Kα
μ (mm−1) | 6.86
Crystal size (mm) | 0.005×0.005×0.005
Data collection
Diffractometer | Bruker, custom made
Absorption correction | Multi-scan, CrysAlisPro 1.171.40.54a (CrysAlisPro Software System, 2019)
Empirical absorption correction using spherical harmonics,
implemented in SCALE3 ABSPACK scaling algorithm
Tmin, Tmax | 0.966,0.966
No. of measured, independent,and observed [I>4σ(I)]reflections | 2414, 605, 502
Rint | 0.058
Refinement
R[F2>2σ(F2)], wR(F2), S | 0.069, 0.145, 0.98
No. of reflections | 605
No. of parameters | 22
Δρmax, Δρmin (e Å−3) | 2.27, −2.15
Crystal structure
| Wyckoff site | Coordinates (x, y, z) | Uiso (Å2)
Sn1 | 4e | 0.5 0.5 0.2233(2) | 0.0192(3)
Sn2 | 8h | 0.7913(2) 0.6223(2) 0.5 | 0.0196(3)
O1 single position:
O1 | 16i | 0.598(2) 0.725(3) 0.359(2) | 0.085(6)
O1 split position:
O1′ | 16i, 50 % occupancy | 0.612(7) 0.718(8) 0.339(3) | 0.042(3)
O1′′ | 16i, 50 % occupancy | 0.588(7) 0.730(8) 0.381(3) | 0.042(3)