## Worksheet 1
| BCS32 | BCS16A | Ōeyama | ET5 | Viso4 (m) | Viso4 (v) | ZS24 | BCS6F
Fe2+ (I) silicate
CS (mm s−1) | 1.15(1) | 1.14(1) | 1.14(1) | 1.14(1) | 1.15(1) | 1.14(1) | 1.13(1) | 1.14(1)
QS (mm s−1) | 2.67(2) | 2.75(2) | 2.78(4) | 2.76(2) | 2.74(2) | 2.75(1) | 2.69(3) | 2.68(1)
FWHM (mm s−1) | 0.35(7) | 0.28(3) | 0.26(4) | 0.25(2) | 0.29(2) | 0.27(1) | 0.30(2) | 0.29(2)
Area | 0.34(25) | 0.43(14) | 0.38(21) | 0.41(11) | 0.42(7) | 0.35(5) | 0.40(10) | 0.37(9)
Area ratio 1:21 | 1 | 1.11(1) | 1.10(1) | 1.17(1) | 1.02(1) | 1.33(1) | 1.28(1) | 1.07(1)
Fe2+ (II) silicate
CS (mm s−1) | 1.15(1) | 1.17(4) | 1.16(1) | 1.17(2) | 1.18(1) | 1.17(1) | 1.12(3) | 1.17(1)
QS (mm s−1) | 2.02(92) | 2.50(12) | 2.57(13) | 2.52(9) | 2.47(7) | 2.50(3) | 2.39(16) | 2.46(6)
FWHM (mm s−1) | 0.86(48) | 0.43(9) | 0.35(8) | 0.38(7) | 0.43(5) | 0.42(2) | 0.39(10) | 0.59(3)
Area | 0.17(27) | 0.34(15) | 0.41(21) | 0.37(12) | 0.40(7) | 0.43(4) | 0.17(11) | 0.50(9)
Fe3+ silicate
CS (mm s−1) | 0.30(7) | 0.28(11) | 0.27(9) | 0.28(8) | 0.23(4) | 0.26(2) | 0.29(6) | 0.15(2)
QS (mm s−1) | 0.95(9) | 0.78(22) | 0.81(16) | 0.79(14) | 0.98(8) | 0.93(4) | 0.66(10) | 0.98(7)
FWHM (mm s−1) | 0.94(11) | 0.61(9) | 0.76(14) | 0.64(9) | 0.59(8) | 0.53(3) | 0.59(8) | 0.61(9)
Area | 0.49(5) | 0.23(4) | 0.21(4) | 0.22(3) | 0.17(3) | 0.22(2) | 0.20(4) | 0.13(3)
Fe2.5+ magnetite2
CS (mm s−1) | [6 empty] | 0.67(2)
ε (mm s−1) | [6 empty] | 0.01(3)
B (T) | [6 empty] | 45.9(1)
FWHM (mm s−1) | [6 empty] | 0.37(5)
Area | [6 empty] | 0.15(4)
Fe3+ magnetite2
CS (mm s−1) | [6 empty] | 0.28(2)
ε (mm s−1) | [6 empty] | 0.01(3)
B (T) | [6 empty] | 49.2(1)
FWHM (mm s−1) | [6 empty] | 0.33(4)
Area | [6 empty] | 0.07(3)