## Worksheet 1
No. | Name | Formula | Z | Space group | a(Å) | b(Å) | c(Å) | α | β | γ
This work | Liguowuite | WO3 | 8 | P21/n | 7.3258(1) | 7.5476(1) | 7.7112(1) | 90 | 90.678(3) | 90
7081 | Tungsten oxide | WO3 | 8 | P21/n | 7.306(1) | 7.540(1) | 7.692(1) | 90 | 90.881(5) | 90
42778 | Tungsten oxide | WO3 | 4 | P21/c | 5.261(2) | 5.128(1) | 7.650(4) | 90 | 92.05(3) | 90
15102 | Tungsten oxide | WO3 | 4 | P21/a | 7.274(2) | 7.501(1) | 3.824(3) | 90 | 89.93 | 90
42085 | Tungsten oxide | WO3 | 4 | Pc | 5.27710(1) | 5.15541(1) | 7.66297(1) | 90 | 91.7590(2) | 90
6218 | Tungsten oxide | WO3 | 8 | Pmnb | 7.341(4) | 7.570(4) | 7.754(4) | 90 | 90 | 90
53573 | Tungsten oxide | WO3 | 8 | Pcnb | 7.3331(2) | 7.5733(2) | 7.7401(3) | 90 | 90 | 90
38828 | Tungsten oxide | WO3 | 8 | P1‾ | 7.31261(6) | 7.52521(7) | 7.68937(7) | 88.847 | 90.912 | 90.94
39331 | Tungsten oxide | WO3 | 6 | P63/mcm | 7.3244(6) | 7.3244(6) | 7.6628(5) | 90 | 90 | 120
15220 | Tungsten oxide | WO3 | 3 | P6/mmm | 7.298(2) | 7.298(2) | 3.899(2) | 90 | 90 | 120
44841 | Tungsten oxide | WO3 | 4 | P42‾1m | 7.39(2) | 7.39(2) | 3.88(1) | 90 | 90 | 90
58807 | Tungsten oxide | WO3 | 2 | P4/nmm | 7.86(1) | 7.86(1) | 7.49(1) | 90 | 90 | 90
11365 | Tungsten oxide | WO3 | 2 | P4/nmm | 5.272(2) | 5.272(2) | 3.920(2) | 90 | 90 | 90
57893 | Tungsten oxide | WO3 | 4 | P4/ncc | 5.2885(5) | 5.2885(5) | 7.8626(8) | 90 | 90 | 90
* | Tungsten oxide | WO3 | 16 | Fd3m | 10.270(3) | 10.270(3) | 10.270(3) | 90 | 90 | 90
10815 | Hydrogen tungstate | H0.23WO3 | 2 | P4/nmm | 5.2285(5) | 5.2285(5) | 3.881(1) | 90 | 90 | 90
11856 | Hydrogen tungsten oxide | H0.5WO3 | 1 | Pm3‾m | 3.755 | 3.755 | 3.755 | 90 | 90 | 90
5480 | Hydrogen tungsten oxide | H0.53WO3 | 8 | Im3‾ | 7.562(2) | 7.562(2) | 7.562(2) | 90 | 90 | 90
40821 | Tungsten oxide hydrate | WO3(H2O)0.333 | 12 | Fmm2 | 7.3447(5) | 12.5470(8) | 7.7367(5) | 90 | 90 | 90
47130 | Tungsten trioxide hemihydrate | WO3(H2O)0.5 | 16 | Fd3‾m | 10.305(3) | 10.305(3) | 10.305(3) | 90 | 90 | 90