## Worksheet 1
| PEG2a | PEG2-base | PEG2-blue | PEG2-Li-free
SiO2 | 59.73 | 61.46 (0.24) | 61.86 (0.27) | 62.28 (0.24)
Al2O3 | 19.56 | 19.86 (0.15) | 21.27 (0.13) | 21.62 (0.18)
Na2O | 6.81 | 8.29 (0.07) | 6.48 (0.07) | 6.52 (0.07)
K2O | 4.01 | 4.86 (0.05) | 3.76 (0.05) | 3.86 (0.04)
P2O5 | 2.46 | 2.97 (0.04) | 2.31 (0.03) | 2.32 (0.03)
F | 5.46 | 5.01 (0.23) | 2.99 (0.15) | 3.15 (0.09)
Li2Ob | 1.68 |  | 1.83 (0.02)
B2O3b | 2.75 |  | 2.59 (0.04) | 2.55 (0.05)
2F = 0 | −2.3 | −2.11 | −1.26 | −1.33
Total | 100.16 | 100.33 | 101.82 | 100.99
ASI | 1.26 | 1.05 | 1.44 | 1.45
ASILi | 0.92 | 1.05 | 1.02 | 1.45
H2O |  |  | 507 (29)
ρ (g cm−1) | 2.34 |  | 2.370 (0.004) | 2.351 (0.005)