## Worksheet 1
Sample | XZn(rs) | V(rs) (cm3) | XZn (wz) | a(wz) (Å) | c(wz) (Å) | V(wz) (cm3)
202011-5-2 | 0.350(6) | 11.4383(4) | 0.858(2) | 3.25295(10) | 5.18931(10) | 14.3191(1)
202011-4-5 | 0.327(3) | 11.4277(4) | 0.865(4) | 3.25324(7) | 5.19064(9) | 14.3252(3)
202011-4-3 | 0.360(5) | 11.4433(4) | 0.852(5) | 3.25316(9) | 5.18817(12) | 14.3179(3)
202011-5-4 | 0.383(2) | 11.4503(5) | 0.848(3) | 3.25381(10) | 5.18874(14) | 14.3252(6)
202011-4-1 | 0.405(5) | 11.4275(11) | 0.840(2) | 3.25361(24) | 5.18746(37) | 14.3197(15)
202011-4-2 | 0.340(4) | 11.4306(3) | 0.855(2) | 3.25316(7) | 5.19040(8) | 14.3240(3)
202011-5-3 | 0.391(4) | 11.4657(16) | 0.844(2) | 3.25360(58) | 5.18889(59) | 14.3237(4)
202011-5-5 | 0.428(1) | 11.4852(4) | 0.834(1) | 3.25388(10) | 5.18680(15) | 14.3203(1)
202011-5-1 | 0.411(2) | 11.4842(4) | 0.837(1) | 3.25398(10) | 5.18703(15) | 14.3218(1)
202011-4-4 | 0.369(1) | 11.4466(36) | 0.854(3) | 3.25391(10) | 5.18949(14) | 14.3282(1)
D2793a | 0.745(3) | 11.630(25) | 0.922(1) | 3.24911(23) | 5.19996(50) | 14.3137(15)
C5894a | 0.541(4) | 11.531(11) | 0.927(1) | 3.24867(77) | 5.19895(131) | 14.3080(39)
B6-160719b | 0.289(1) | 11.3999 | – | – | – | –
B6-091019b | 0.326(3) | 11.4375 | – | – | – | –
D20170619b | 0.364(5) | 11.4466 | – | – | – | –
D20170511b | 0.388(6) | 11.4586 | – | – | – | –
MgO | 0 | 11.245c
ZnO | 1 | 11.790d | 1 | 3.2497(3)e | 5.2061(12)e | 14.336(4)e