## Worksheet 1
Phase | rs-MgO | wz-MgO* | wz-ZnO | rs-ZnO
ΔfH0 (kJ mol−1) | −601.55A | -578.19(50) | −350.5A | -335.93(5)
S0 (J mol K−1) | 26.5A | 29.11(30) | 43.16A | 44.57(4)
V0 (J bar−1) | 1.125A | 1.293(4) | 1.434A | 1.179J
CPa | 0.0605B | 0.0631E | 0.0435G | 0.0614K
CPb | 3.62×10-7B | 9.73×10-7E | 7.66×10-6G | 7.22×10-6K
CPc | −535.8B | −260E | −757.3G | −17.09K
CPd | −0.2992B | −0.381E | 0.05456G | −0.3983K
α0 | 3.11×10-5C | 3.78×10-5E | 4.45×10-5H | 5.20×10-5L
κ0 (kbar) | 1616D | 1521E | 1426I | 1910L
κ′ | 3.95D | 3.775E | 3.6I | 3.54L
κ′′ | −0.0024D | −0.00248F | −0.00252F | −0.00185L