## Worksheet 1
| PH-HM-28∗ | Starting glass∗∗
SiO2 | 52.19 | 51.5 (9)
TiO2 | 0.48 | 0.54 (6)
Al2O3 | 20.05 | 20.0 (6)
FeOtot | 6.05 | 6.2 (3)
| 5.5 | 5.9 (1)
CaO | 10.69 | 11.0 (1)
Na2O | 3.45 | 3.5 (1)
K2O | 0.35 | 0.38 (3)
P2O5 | 0.03 | n.d.
LOI | 0.59 | n.d.
Total | 99.38 | 99.1 (4)