## Worksheet 1
Run | Starting material | P | T | Time | Result | ph A | fo | fo | fo | fo | fo
|  | (GPa) | (∘C) | (min) | (growth of) | Ia/Io | Ia/Io | Ia/Io | Ia/Io | Ia/Io | Ia/Io
[6 empty] | (110) | (021) | (111) | (131) | (112) | (122)
Quench experiments at GFZ Potsdam
MA622 | fo, LP-Cen, ph A, H2O | 10 | 750 | 240 | fo
MA628 | fo, LP-Cen, ph A, H2O | 10.6 | 700 | 240 | ph A, HP-Cen
In situ experiments at DESY
599 | fo, LP-Cen, ph A, H2O | 10 | 700 | 53 | ph A, HP-Cen | 1.09 | 0.78 | 0.87 | 0.88 | 0.88 | 0.94
|  | 9.7 | 725 | 122 | fo | 0.92 | 1.05 | 1.02 | 1.03 | 1.07 | 1.07
645 | fo, LP-Cen, ph A, H2O | 8 | 625 | 133 | fo | 1.03 | 1.28 | 1.31 | 1.22 | 1.22 | 1.17
|  | 7.7 | 600 | 129 | no reaction | 0.99 | 1.03 | 1.03 | 0.98 | 1.01 | 1.06
|  | 7.7 | 580 | 40 | no reaction | 1.02 | 1.02 | 0.99 | 0.99 | 1.02 | 1
|  | 7.9 | 550 | 108 | no reaction | 1.01 | 0.99 | 1.02 | 1 | 1 | 1.05
646 | fo, LP-Cen, ph A, H2O | 10.5 | 740 | 90 | fo | 0.98 | 1.23 | 1.11 | 1.03 | 1.09 | 1.05
|  | 10.2 | 750 | 288 | fo | 0.99 | 1.08 | 1.19 | 1.1 | 1.14 | 1.04
647 | fo, LP-Cen, ph A, H2O | 9.7 | 670 | 32 | no reaction | 1.01 | 1 | 0.96 | 1.05 | 1.01 | 1.09
|  | 9.3 | 660 | 44 | no reaction | 1.01 | 0.98 | 1.01 | 1.01 | 0.99 | 1.01
|  | 9.2 | 650 | 146 | no reaction | 0.99 | 1.01 | 1 | 1.02 | 0.97 | 1.01
|  | 9.1 | 630 | 47 | ph A, HP-Cen | 1.02 | 0.95 | 1.01 | 1 | 1 | 0.99
|  | 9.5 | 700 | 55 | fo | 1.02 | 1.18 | 1.04 | 1.12 | 1 | 1.02
705 | fo, LP-Cen, ph A, H2O | 10.5 | 675 | 20 | ph A, HP-Cen | 1.04 | 1.02 | 0.95 | 0.91 | 0.98 | 1
|  | 9.8 | 675 | 125 | ph A, HP-Cen | 1.02 | 0.89 | 0.92 | 0.95 | 1 | 0.93