## Worksheet 1
Sample | Capsule | T | t (h) | Target H2O | Target CO2 | H2O glass | Notes*
|  | (∘C) |  | (wt %) | (ppm) | (wt %)
Anhydrous sample series
LCT-LK-S-01 | Au75Pd25 | 1250 | 117 | 0 | 6000 | 0.14 (1) | Lct
LCT-LK-S-02 | Au75Pd25 | 1250 | 117 | 0 | 2000 | 0.14 (1)
LCT-LK-S-03 | Pt | 1300 | 91 | 0 | 6000 | 0.21 (2)
LCT-LK-S-04 | Pt | 1300 | 100 | 0 | 2000 | 0.23 (2)
Hydrous sample series
LCT-LK-S-05 | Pt | 1275 | 93 | 3 | 5000 | 3.21 (22) | QC
LCT-LK-S-06 | Pt | 1275 | 93 | 3 | 3000 | 3.51 (17)