## Worksheet 1
Specimen | CMNMC 90405
Crystal system, space group, Z | Triclinic, P1, 1
a (Å) | 9.0273(6)
b (Å) | 9.0317(7)
c (Å) | 6.8517(7)
α (∘) | 102.600(3)
β (∘) | 115.990(4)
γ (∘) | 60.000(3)
V (Å3) | 434.86(7)
λ (MoKα) (Å), T (K) | 0.71073, 293
Diffractometer | Bruker Kappa APEX II
θ range (∘) | 3.31–28.28
Crystal size (mm3) | 0.020 × 0.030 × 0.040
Absorption coefficient µm (mm−1) | 12.39
F000 | 417
h, k, l range | -12≤h≤12, -12≤k≤12, -9≤l≤9
Reflections collected | 13 700
Unique reflections | 4270
Unique reflections [I>2σ(I)] | 3366
Number of refined parameters | 272
Weighting scheme | 1/[σ2(Fo2)+ (0.0497P)2+ 7.5339P],
P= [max(Fo)2+ 2(Fc)2]/3
Rint | 0.092
Final R indices [I>2σI] | R1 = 0.055, wR2 = 0.119
R indices (all data) | R1 = 0.071, wR2 = 0.126
Goodness of fit | 1.019
Δρmax/Δρmin (e Å−3) | 1.58*/-1.08