## Worksheet 1
Phase (space group) or reference | a (Å) | b (Å) | c (Å) | α (∘) | V (Å3)
Olivenite (P21/n)
Synthetic (this work) | 8.6426(1) | 8.2459(1) | 5.9422(1) | 90.061(3) | 423.4(1)
| 8.6188(9) | 8.2269(6) | 5.9406(9) | 90.000(6) | 421.2
| 8.5844(3) | 8.2084(3) | 5.9258(2) | 90.130(2) | 417.6(1)
| 8.5894(2) | 8.2073(2) | 5.9285(1) | 90.088(3) | 417.9(1)
| 8.615(5) | 8.240(6) | 5.953(4) | 90.0(1) | 422.6
Olivenite–libethenite solid solution (this work)
10P90As (P21/n) | 8.6072(2) | 8.2212(2) | 5.9358(2) | 90.094(2) | 420.0(1)
20P80As (P21/n) | 8.5838(2) | 8.2006(2) | 5.9271(1) | 90.094(1) | 417.2(1)
30P70As (P21/n) | 8.5651(3) | 8.1825(3) | 5.9219(3) | 90.088(3) | 415.0(1)
40P60As (P21/n) | 8.5498(1) | 8.1718(1) | 5.9204(1) | 90.073(4) | 413.6(1)
50P50As (P21/n) | 8.5265(2) | 8.1527(2) | 5.9235(3) | 90.171(5) | 411.8(1)
60P40As (P21/n) | 8.5013(2) | 8.1332(2) | 5.9125(2) | 90.111(5) | 408.8(1)
70P30As (P21/n) | 8.4896(2) | 8.1265(2) | 5.9093(1) | 90.011(7) | 407.7(1)
80P20As (Pnnm) | 8.4630(2) | 8.1085(3) | 5.9070(2) |  | 405.4(1)
90P10As (Pnnm) | 8.4379(2) | 8.0886(2) | 5.8989(1) |  | 402.6(1)
Libethenite (Pnnm)
Synthetic (this work) | 8.4035(2) | 8.0630(2) | 5.8881(2) |  | 399.0(1)
| 8.393(2) | 8.062(1) | 5.885(1) |  | 398.2(1)
| 8.3972(2) | 8.0614(2) | 5.8870(1) |  | 398.5(1)
| 8.384(4) | 8.062(5) | 5.881(2) |  | 397.5