## Worksheet 1
Name | Sample | Reaction |  |  | Occupancy of octahedra p.f.u. according to | [5 empty] | Percentage of |  | Ratio | Impurity
|  | mixture |  |  | the structure analysis | [5 empty] | polytype |  |  | phases
|  | Composition |  |  | 1M polytype, SG: |  |  | 2M1polytype, SG: |  |  | 1M, | 2M1 | 1M /
[5 empty] | C2 |  |  | C2/c |  |  | C2 | C2/c | 2M1
|  | Li (x) | Al | OH (y) | Li | Al | OC | Li | Al | OC
Pln | PL602000 | 2 | 1 | 0 | 2.1 | 0.9 | 4.8 | 0 | 2 | 6 | 93 | 6 | 15.5 | 1 % Qz
LEP | PL601902 | 1.9 | 1.3 | 0.2 | 2.1 | 0.9 | 4.8 | 0.1 | 2 | 6.1 | 82 | 18 | 4.6 | –
| PL601802 | 1.8 | 1.6 | 0.2 | 2.1 | 0.9 | 4.8 | 0 | 2 | 6 | 82 | 16 | 5.1 | 2 % Sa
| PL601702 | 1.7 | 1.9 | 0.2 | 1.8 | 1.2 | 5.4 | 1.2 | 1.2 | 4.8 | 71 | 28 | 2.5 | 1 % Sa
| PL601602 | 1.6 | 2.2 | 0.2 | 1.8 | 1.2 | 5.4 | 1.6 | 1.4 | 5.8 | 64 | 35 | 1.8 | 1 % Ecp
Tln | TL601510 | 1.5 | 2.5 | 1 | 1.5 | 1.5 | 6 |  |  |  | 97 |  |  | 3 % Ecp
Li-Ms | TL601208 | 1.2 | 2.6 | 0.8 | 1.7 | 1.3 | 5.6 | 0 | 2 | 6 | 35 | 53 | 0.7 | 9 % Ecp, 3 % tpz
| TL600910 | 0.9 | 2.7 | 1 | 1.6 | 1.4 | 5.8 | 0.1 | 2 | 6.1 | 56 | 44 | 1.3 | –
| TL600610 | 0.6 | 2.8 | 1 | 1.6 | 1.4 | 5.8 | 0.1 | 2 | 6.1 | 55 | 32 | 1.7 | 13 % Sa
| TL600314 | 0.3 | 2.9 | 1.4 | 1.6 | 1.4 | 5.8 | 0.1 | 2 | 6.1 | 42 | 49 | 0.9 | ca. 9 % amorphous
| TL600316 | 0.3 | 2.9 | 1.6 | 1.6 | 1.4 | 5.8 | 0.2 | 2 | 6.2 | 57 | 24 | 2.4 | 19 % Sa
Ms | TL600016 | 0 | 3 | 1.6 | – | 2 | 6 | – | 2 | 6 | 56 | 44 | 1.3 | –