## Worksheet 1
Sample | Temperature | Finite strain | Equivalent strain | Differential stress
| T (∘C) | ε (%) /γ | rate ε˙/γ˙ (s−1) | σ (MPa)
Starting material (hot-pressed)
CMT-16-7-SII | 1200 | 0 | 0 | 0
Deformation in axial compression
CMT-16-6-SIII | 1000 | 0.11 | 1.9 × 10−6 | 80
CMT-16-8-SV | 1000 | 1.07 | 3.3 × 10−6 | 684
CMT-16-8-SVI | 1000 | 1.07 | 3.3 × 10−6 | 684
CMT-17-2-SI | 1000 | 7.3 | 1.1 × 10−5 | 1073
CMT-16-12-SIII* | 1200 | 0.88 | 7.2 × 10−6 | 150
CMT-16-13-SII* | 1200 | 3.68 | 1.0 × 10−5 | 313
CMT-16-13-SIII | 1200 | 3.68 | 1.0 × 10−5 | 313
CMT-16-13-SIV | 1200 | 3.68 | 1.0 × 10−5 | 313
CMT-16-9-SII | 1200 | 8.59 | 1.0 × 10−5 | 322
Deformation in torsion
PI0546-III | 1200 | 1.79 | 3.6 × 10−5 | 248
PI0546-VII | 1200 | 1.79 | 3.6 × 10−5 | 264
PI0546-XVII | 1200 | 1.79 | 3.6 × 10−5 | 264
PI0546-V | 1200 | 2.05 | 4.1 × 10−5 | 264
PI0546-VIII | 1200 | 2.05 | 4.1 × 10−5 | 264
PI0546-XVI | 1200 | 2.05 | 4.1 × 10−5 | 264
PI0546-IX | 1200 | 2.31 | 4.6 × 10−5 | 264
PI0546-XIV* | 1200 | 2.31 | 4.6 × 10−5 | 264
PI0546-XVIII | 1200 | 2.31 | 4.6 × 10−5 | 264