## Worksheet 1
Sample | Indexation | Step size | No. of grains | Avg. grain | ραijc: | Mαijc: | ρθij: | Mθij:
| rate (%) | (µm) |  | size (µm)b | average GND | median GND | average | median
[5 empty] | density (m−2) | density (m−2) | disclination | disclination
[7 empty] | density (rad µm−2) | density (rad µm−2)
Starting material (hot-pressed)
CMT-16-7-SII | 97.2 | 0.1 | 231 | 2.038 | 2.56 × 1011 | 1.47 × 1011 | 9.82 × 10−3 | 4.08. × 10−3
Deformation in axial compression
CMT-16-6-SIII | 96.1 | 0.1 | 385 | 1.621 | 4.84 × 1011 | 2.88 × 1011 | 3.33 × 10−2 | 1.22 × 10−2
CMT-16-8-SV | 95.8 | 0.1 | 120 | 2.088 | 4.05 × 1011 | 2.46 × 1011 | 1.54 × 10−2 | 6.42. × 10−3
CMT-16-8-SVI | 95.9 | 0.07 | 105 | 1.792 | 3.28 × 1011 | 2.69 × 1011 | 2.52 × 10−2 | 8.67. × 10−3
|  | 0.1 | id. | id. | 2.30 × 1011 | 1.89 × 1011 | 1.77 × 10−2 | 6.07. × 10−3
CMT-17-2-SI |  | 0.1 | 82 | 2.44 | 5.28 × 1011 | 3.55 × 1011 | 2.24 × 10−2 | 1.11. × 10−2
CMT-16-12-SIIIa | 96.4 | 0.06 | 48 | 1.762 | 4.50 × 1011 | 3.49 × 1011 | 6.51 × 10−2 | 8.58. × 10−3
|  | 0.1 | id. | id. | 2.71 × 1011 | 2.10 × 1011 | 3.99 × 10−2 | 6.28. × 10−3
CMT-16-13-SIIa | 94.9 | 0.05 | 45 | 1.376 | 5.64 × 1011 | 3.85 × 1011 | 4.02 × 10−2 | 9.01 × 10−3
|  | 0.1 | id. | id. | 2.82 × 1011 | 1.93 × 1011 | 1.01 × 10−2 | 2.25. × 10−3
|  | 0.2 | id. | id. | 1.41 × 1011 | 9.63 × 1010 | 2.51 × 10−3 | 5.63 × 10−4
CMT-16-13-SIII | 96.1 | 0.1 | 298 | 1.651 | 4.16 × 1011 | 2.76 × 1011 | 2.95 × 10−2 | 1.17 × 10−2
CMT-16-13-SIV | 95.6 | 0.1 | 121 | 1.744 | 3.89 × 1011 | 2.81 × 1011 | 2.61 × 10−2 | 9.56 × 10−3
CMT-16-9-SII | 97.2 | 0.1 | 315 | 2.008 | 3.58 × 1011 | 2.23 × 1011 | 2.25 × 10−2 | 7.54. × 10−3
Deformation in torsion
PI0546-III | 90.9 | 0.1 | 772 | 1.648 | 3.67 × 1011 | 2.73 × 1011 | 2.00 × 10−2 | 7.12 × 10−3
PI0546-VII | 95.9 | 0.1 | 285 | 2.1 | 3.45 × 1011 | 2.54 × 1011 | 1.86 × 10−2 | 7.37 × 10−3
PI0546-XVII | 97.4 | 0.07 | 179 | 2.16 | 3.33 × 1011 | 2.57 × 1011 | 3.35 × 10−2 | 9.64 × 10−3
|  | 0.1 | id. | id. | 2.25 × 1011 | 1.83 × 1011 | 1.64 × 10−2 | 2.47 × 10−3
PI0546-V | 94.9 | 0.062 | 189 | 2.003 | 3.93 × 1011 | 2.64 × 1011 | 1.96 × 10−2 | 6.92 × 10−3
|  | 0.1 | id. | id. | 2.37 × 1011 | 1.50 × 1011 | 7.53 × 10−3 | 2.66 × 10−3
PI0546-VIII | 96.8 | 0.1 | 276 | 2.672 | 3.05 × 1011 | 2.28 × 1011 | 1.47 × 10−2 | 5.18 × 10−3
PI0546-XVI | 97.6 | 0.07 | 185 | 1.895 | 3.37 × 1011 | 2.40 × 1011 | 2.69 × 10−2 | 5.98 × 10−3
|  | 0.1 | id. | id. | 2.35 × 1011 | 1.61 × 1011 | 1.32 × 10−2 | 2.93 × 10−3
PI0546-IX | 97.1 | 0.1 | 277 | 2.395 | 2.88 × 1011 | 2.25 × 1011 | 1.25 × 10−2 | 5.45 × 10−3
PI0546-XIVa | 95.9 | 0.07 | 42 | 2.098 | 3.65 × 1011 | 2.64 × 1011 | 3.89 × 10−2 | 4.73 × 10−3
|  | 0.1 | id. | id. | 2.55 × 101 | 1.85 × 1011 | 1.91 × 10−2 | 2.32 × 10−3
PI0546-XVIII | 97.9 | 0.07 | 170 | 2.566 | 3.78 × 1011 | 2.02 × 1011 | 1.92 × 10−2 | 4.46 × 10−3
|  | 0.1 | id. | id. | 2.64 × 1011 | 1.41 × 1011 | 9.41 × 10−3 | 2.19 × 10−3