## Worksheet 1
Run | Temp. | Starting | Duration | XCO | XCO2 | XSO2 | ΔFeS-Fe3O4 | ΔFMQ | ΔNNO | fS2 | Products
| (∘C) | material | (h)
138 | 1350 | NiO | 2 | 0.035 | 0.965 | – | – | – | −0.27 | – | Ni
140 | 1350 | NiO | 2 | 0.02 | 0.98 | – | – | – | 0.2 | – | NiO
163 | 1000 | FeS2 | 2 | 0.025 | 0.775 | 0.2 | −1.604 | 0.68 | – | −2.52 | FeO
221 | 1200 | Fe | 8 | 0.25 | 0.4 | 0.35 | 0.19 | −0.65 | – | −1.33 | FeS
220 | 1300 | Fe | 8 | 0.58 | 0.323 | 0.097 | 0.455 | −1.272 | – | −1.44 | FeS
219 | 1300 | Fe | 8 | 0.415 | 0.323 | 0.262 | 0.719 | −1.312 | – | −1.19 | FeS
218 | 1300 | Fe | 8 | 0.41 | 0.495 | 0.095 | 1.039 | −1.792 | – | −1.51 | FeS