## Worksheet 1
Measurement conditions |  | Bond distances (Å) |  | Bond angles (∘)
a | 4.8960(14) Å | T–O1 | 1.825(4) | O2–T–O2 | 112.33(13)
b | 9.395(3) Å | T–O2 (×2) | 1.916(4) | O2–T–O2 | 112.5(2)
c | 2.9163(5) Å | T–O2 | 1.754(2) | O2–T–O1 | 103.20(14)
V | 134.14(6) Å3 | 〈T–O〉 | 1.812(2) | O1–T–O2 | 112.63(18)
Space group. | Pbnm | M–O1 | 1.842(3) | O1–M–O1 | 96.25(5)
Cell refl. | 515 | M–O1 (×2) | 1.984(2) | O1–M–O1 | 94.61(14)
Total refl. | 6441 | M–O2 (×2) | 2.0098(18) | O1–M–O2 | 93.39(11)
Unique refl. | 620 | M–O2 | 2.143(3) | O1–M–O2 | 85.37(9)
RFo>4σ(Fo) | 6.08% | 〈M–O〉 | 1.9954(16) | O1–M–O2 | 89.99(10)
wR2 | 12.92% |  |  | O2–M–O2 | 93.02(11)
GooF | 0.969 |  |  | O2–M–O2 | 80.31(11)
|  |  |  | O1–M–O2 | 170.77(11)
| x | y | z | sof | Ueq
M | 0.08872(19) | 0.14280(11) | 0.25 | 0.762(3) V | 0.0215(2)
T | 0.4075(5) | 0.0595(3) | 0.25 | 0.196(2) Fe | 0.0116(6)
O1 | 0.1011(6) | −0.2463(3) | 0.25 | 1.0 O | 0.0241(7)
O2 | −0.2278(6) | −0.0147(2) | 0.25 | 1.0 O | 0.0237(7)