## Worksheet 1
T (∘C) | a (Å) | b (Å) | c (Å) | V (Å3)
25 | 4.896(9) | 9.395(3) | 2.9163(5) | 134.14(6)
50 | 4.8956(3) | 9.3978(5) | 2.9172(2) | 134.213(11)
100 | 4.9000(3) | 9.4026(5) | 2.9195(3) | 134.512(13)
150 | 4.9065(4) | 9.4166(7) | 2.9155(4) | 134.703(18)
200 | 4.9016(6) | 9.4284(9) | 2.9132(4) | 134.629(19)
250 | 4.8920(5) | 9.4408(8) | 2.9139(3) | 134.577(15)
300 | 4.8787(4) | 9.4662(6) | 2.91643(16) | 134.689(10)
350 | 4.8714(4) | 9.4864(6) | 2.9196(16) | 134.921(10)
400* | 4.8684(2) | 9.4967(8) | 2.9241(3) | 135.193(14)
450* | 4.8582(5) | 9.5038(9) | 2.9308(3) | 135.321(19)