## Worksheet 1
Sample | Hm | Gt | Kt | An | MCDa |  | Alb
| wt % | wt % | wt % | wt % | Gt | Hm | Gt | Hm
[5 empty] | nm |  | % mol
XRD_rotat
Core grain | 41 (3.8) | 59 (4.9) | 0 | 0 | 15 | 12 | 9 | 1
Core powder | 29 (4.7) | 71 (7.1) | 0 | 0 | 15 | 12 | 9 | 1
Cortex grain | 0.3 (0.2) | 95 (3.5) | 2.7 (0.3) | 2.5 (0.4) | 23 | c | 4 | c
Cortex powder | 0.6 (0.5) | 92 (4.6) | 5.9 (1.3) | 1.9 (0.5) | 27 | c | 4 | c
XRD_synch
Core grain | 32 (0.4) | 68 (1.0) | 0 | nd | 16 | 18 | 12 | 7
Cortex grain | 0.7 (0.1) | 94 (1.0) | 5.3 (0.3) | nd | 30 | c | 11 | c