## Worksheet 1
|  | Fe | Ni | Cu | As | Ru | Rh | Pd | Sn | Os | Ir | Pt | Sum
wt %
Elbe | ferroan Pt | 12.86 | 0.16 | 1.56 | bdl | 0.16 | 0.33 | 3.37 | bdl | 0.11 | 2.96 | 78.86 | 100.38
Elbe | isoferroplatinum | 9.84 | 0.363 | 1.21 | bdl | bdl | bdl | 0.94 | 0.05 | 0.99 | 1.39 | 84.93 | 99.72
Elbe | tetraferroplatinum | 14.48 | 3.3 | 4.26 | bdl | 0.11 | 1.67 | 8.75 | bdl | 0.14 | 4.94 | 62.4 | 100.05
Elbe | γ(Pt,Fe) | 6.32 | bdl | 0.97 | bdl | 0.18 | 1.17 | 2.17 | bdl | 0.19 | 2.34 | 86.64 | 100.09
Elbe | Pd alloy | 1.45 | bdl | 1.64 | bdl | 0.17 | 0.91 | 66.15 | 0.25 | bdl | 0.86 | 29.18 | 101.17
Elbe | Pt alloy | 1.35 | 0.02 | 1.59 | bdl | 0.24 | 1.03 | 7.34 | 0.09 | 0.36 | 2.6 | 85.77 | 100.4
Elbe | Os–Ir–Ru–Pt | 0.02 | bdl | 0.02 | bdl | 3.94 | 0.09 | 0.14 | 0.06 | 84.29 | 12.32 | 0.34 | 101.21
Elbe > 63 µm MLA_143a | Os–Ir–Ru–Pt | 0.03 | bdl | bdl | bdl | 32.51 | 0.47 | 0.32 | 0.04 | 51.31 | 16.19 | 0.21 | 101.23
Elbe | Os–Ir–Ru–Pt | 0.15 | 0.04 | 0.03 | bdl | 0.84 | 0.5 | 0.12 | bdl | 31.05 | 65.54 | 3.41 | 101.75
Elbe > 63 µm MLA_115a | Os–Ir–Ru–Pt | 3.11 | bdl | 0.3 | bdl | 1.22 | 4.09 | 0.28 | 0.07 | 4.94 | 55.99 | 31.02 | 101.14
Elbe | sperrylite | bdl | 0.07 | bdl | 42.99 | 0.3 | bdl | 0.34 | bdl | bdl | 0.08 | 56.03 | 100.19
Elbe | rustenburgite | 0.09 | bdl | bdl | bdl | bdl | bdl | bdl | 17.65 | bdl | bdl | 82.78 | 100.52
atom %
Elbe | ferroan Pt | 32.23 | 0.38 | 3.44 | bdl | 0.22 | 0.45 | 4.44 | bdl | 0.08 | 2.16 | 56.6 | 100
Elbe | isoferroplatinum | 26.75 | 0.93 | 2.88 | bdl | bdl | bdl | 1.35 | 0.07 | 0.79 | 1.1 | 66.12 | 100
Elbe | tetraferroplatinum | 31.31 | 6.79 | 8.08 | bdl | 0.13 | 1.96 | 9.93 | bdl | 0.09 | 3.1 | 38.61 | 100
Elbe | γ(Pt,Fe) | 18.26 | bdl | 2.46 | bdl | 0.29 | 1.83 | 3.28 | bdl | 0.16 | 1.97 | 71.66 | 100
Elbe | Pd alloy | 3.08 | bdl | 3.06 | bdl | 0.2 | 1.05 | 73.69 | 0.25 | bdl | 0.53 | 17.74 | 100
Elbe | Pt alloy | 4.12 | 0.07 | 4.26 | bdl | 0.41 | 1.7 | 11.76 | 0.13 | 0.33 | 2.31 | 74.92 | 100
Elbe > 63 µm MLA_011 | native Pt | bdl | 0.03 | bdl | bdl | 0.24 | 0.15 | bdl | 0.1 | bdl | bdl | 99.31 | 100
Elbe | Os–Ir–Ru–Pt | 0.07 | bdl | 0.06 | bdl | 7.07 | 0.16 | 0.23 | 0.09 | 80.38 | 11.62 | 0.31 | 100
Elbe > 63 µm MLA_143a | Os–Ir–Ru–Pt | 0.08 | bdl | bdl | bdl | 46.85 | 0.66 | 0.43 | 0.05 | 39.29 | 12.27 | 0.16 | 100
Elbe | Os–Ir–Ru–Pt | 0.51 | 0.13 | 0.09 | bdl | 1.53 | 0.89 | 0.22 | bdl | 30.19 | 63.07 | 3.24 | 100
Elbe > 63 µm MLA_115a | Os–Ir–Ru–Pt | 9.39 | bdl | 0.81 | bdl | 2.03 | 6.71 | 0.44 | 0.1 | 4.38 | 49.13 | 26.82 | 100
Elbe | sperrylite | bdl | 0.14 | bdl | 65.81 | 0.34 | bdl | 0.37 | bdl | bdl | 0.05 | 32.94 | 100
Elbe | rustenburgite | 0.27 | bdl | bdl | bdl | bdl | bdl | bdl | 25.88 | bdl | bdl | 73.85 | 100
apfu
Elbe | ferroan Pt | 1.29 | 0.02 | 0.14 |  | 0.01 | 0.02 | 0.18 |  | 0 | 0.09 | 2.26 | 4
Elbe | isoferroplatinum | 1.07 | 0.04 | 0.12 |  |  |  | 0.05 | 0 | 0.03 | 0.04 | 2.64 | 4
Elbe | tetraferroplatinum | 1.25 | 0.27 | 0.32 |  | 0.01 | 0.08 | 0.4 |  | 0 | 0.12 | 1.54 | 4
Elbe | γ(Pt,Fe) | 0.73 |  | 0.1 |  | 0.01 | 0.07 | 0.13 |  | 0.01 | 0.08 | 2.87 | 4
Elbe | Pd alloy | 0.12 |  | 0.12 |  | 0.01 | 0.04 | 2.95 | 0.01 |  | 0.02 | 0.71 | 4
Elbe | Pt alloy | 0.16 | 0 | 0.17 |  | 0.02 | 0.07 | 0.47 | 0.01 | 0.01 | 0.09 | 3 | 4
Elbe > 63 µm MLA_011 | native Pt |  | 0 |  |  | 0 | 0 |  | 0 |  |  | 0.99 | 1
Elbe | Os–Ir–Ru–Pt | 0 |  | 0 |  | 0.07 | 0 | 0 | 0 | 0.8 | 0.12 | 0 | 1
Elbe > 63 µm MLA_143a | Os–Ir–Ru–Pt | 0 |  |  |  | 0.47 | 0.01 | 0 | 0 | 0.39 | 0.12 | 0 | 1
Elbe | Os–Ir–Ru–Pt | 0.01 | 0 | 0 |  | 0.02 | 0.01 | 0 |  | 0.3 | 0.63 | 0.03 | 1
Elbe > 63 µm MLA_115a | Os–Ir–Ru–Pt | 0.09 |  | 0.01 |  | 0.02 | 0.07 | 0 | 0 | 0.04 | 0.49 | 0.27 | 1
Elbe | sperrylite |  | 0 |  | 1.97 | 0.01 |  | 0.01 |  |  | 0 | 0.99 | 3
Elbe | rustenburgite | 0.01 | [6 empty] | 1.04 |  |  | 2.95 | 4