## Worksheet 1
|  | Cu | Pd | Ag | Au | Hg | Sum
wt %
Elbe > 63 µm MLA_188a | gold | bdl | bdl | 0.72 | 99.73 | 0.05 | 100.82
Elbe > 63 µm MLA_177 | gold (Ag) | 0.02 | 0.14 | 8.79 | 90.1 | 1 | 100.78
Elbe > 63 µm MLA_166a | Cu–Au alloy | 26.05 | 1.55 | 0.47 | 72.89 | 0.26 | 101.58
Elbe > 63 µm MLA_192 | gold (Hg) | bdl | bdl | bdl | 76.76 | 22.2 | 99.88
atom %
Elbe > 63 µm MLA_188a | gold | bdl | bdl | 1.29 | 98.09 | 0.05 | 100
Elbe > 63 µm MLA_177 | gold (Ag) | 0.06 | 0.24 | 14.75 | 83 | 0.9 | 100
Elbe > 63 µm MLA_166a | Cu–Au alloy | 51.01 | 1.82 | 0.55 | 46.14 | 0.16 | 100
Elbe > 63 µm MLA_192 | gold (Hg) | 0 | 0 | 0 | 76.22 | 21.61 | 100
apfu
Elbe > 63 µm MLA_188a | gold |  |  | 0.01 | 0.98 | 0 | 1
Elbe > 63 µm MLA_177 | gold (Ag) | 0 | 0 | 0.15 | 0.83 | 0.01 | 1
Elbe > 63 µm MLA_166a | Cu–Au alloy | 0.51 | 0.02 | 0.01 | 0.46 | 0 | 1
Elbe > 63 µm MLA_192 | gold (Hg) | bdl | bdl | bdl | 0.76 | 0.22 | 1