## Worksheet 1
Microdomain | CPB | SPB | SP
Figure | Fig. 10a | Fig. 10b | Fig. 11
SiO2 (wt %) | 55.97 | 58.21 | 53.83
Al2O3 | 29.09 | 18.16 | 23.88
CaO | 3.94 | 5.77 | 6.55
MgO | 2.33 | 6.1 | 4.87
tot FeO | 0.72 | 3.94 | 4.74
K2O | 0.54 | 1.67 | 0.07
Na2O | 7.45 | 6.39 | 6.34
Fe2O3 | 0.04 | 0.24 | 0.28