## Worksheet 1
| Element | X-ray | Crystal | Acc. V | Peak pos. (mm) | BG_L (mm) | BG_U (mm)] | Peak (s) | Back (s) | Gain | High. V | Base. L | Window. W | Mode | Curr. (A) | DL (ppm) | Net (cps) | Bg− (cps) | Bg+ (cps) | SD (%)
BR_F2 glass | B | Ka | LDEB | 10 | 131.753 | 12.7 | 13.3 | 60 | 30 | 64 | 1712 | 0.7 | 9.3 (V) | Dif | 2.00×10-7 |  | 22.2 | 19.9 | 13.2 | 1.68
S10_schorl | B | Ka | LDEB | 10 | 132.001 | 8 | 12 | 60 | 30 | 64 | 1694 | 0.7 | 9.3 (V) | Dif | 2.00×10-7 |  | 43.8 | 16.5 | 12.3 | 0.98