## Worksheet 1
Sample | Experiment | PEq, Pi | Pf | TEq, Tr | tEq | dP / dt | Quench | H2O sol. | cH2Og max | cH2Og min | H2O loss after | cH2Ot in Rt | ± H2O | d of thin | Mag
|  | [MPa] | [MPa] | [K] | [h] | [MPa s−1] |  | [wt %] | [wt %] | [wt %] | puncturing [mg] | [wt %] | [wt %] | section [mm] | in B
Rt_1_h1 | Hydr. | 200 | 200 | 1523 | 115 | – | NQ | 5.7 | 5.2 | 5.14 | 4.57 | 5.67 | 0.54* | 0.072 | –
Rt_3_h2 | Hydr. | 200 | 200 | 1523 | 96 | – | NQ | 5.7 | 5.93 | 3.99 | 6.02 | 5.38 | 0.19 | 0.211 | –
Rt_4_h3 | Hydr. | 200 | 200 | 1523 | 96 | – | NQ | 5.7 | 5.14 | 3.92 | 10.48 | 4.35 | 0.16 | 0.248 | –
Rt_5_h4 | Hydr. | 200 | 200 | 1523 | 96 | – | NQ | 5.7 | 6.11 | 5.3 | 2.58 | 5.11 | 0.18 | 0.232 | –
B_2_h1 | Hydr. | 200 | 200 | 1523 | 168 | – | NQ | 4.8 | 4.88 | 4.85 | 4.72 |  |  | 0.279 | X
B_3_h2 | Hydr. | 200 | 200 | 1523 | 96 | – | NQ | 4.8 | 5.41 | 4.66 | 10.08 |  |  | 0.21 | X
B_4_h3 | Hydr. | 200 | 200 | 1523 | 96 | – | NQ | 4.8 | 4 | 3.65 | 9.65 |  |  | 0.245 | X
MI_Rt_1 | Rt3 / Rt3 | 210 | 100 | 1348 | 10 min | 0.17 | NQ |  |  |  |  | 4.22 | 0.14 | 0.293 | –
MI_5 | Rt1 / B1 | 210 | 210 | 1348 | 10 min | – | MQ |  |  |  |  | 5.25 | 0.18 | 0.229 | X
MI_T_3 | Rt2 / B2 | 210 | 100 | 1348 | 10 min | 0.17 | MQ |  |  |  |  | 4.07 | 0.18 | 0.21 | X
MI_6 | Rt4 / B3 | 210 | 102 | 1403 | 10 min | 1.7 | MQ |  |  |  |  | 4.65 | 0.2 | 0.2 | X
MI_7 | B3 / Rt4 | 210 | 100 | 1348 | 10 min | 0.17 | MQ |  |  |  |  | 4.53 | 0.17 | 0.23 | X