## Worksheet 1
Mineral | Chemical formula* | a (Å) | b (Å) | c (Å) | α (∘) | β (∘) | γ (∘) | Space group
Aluminite1 | Al2(SO4)(OH)4(H2O)3 ⋅ 4H2O | 7.44 | 15.58 | 11.7 | 90 | 110.2 | 90 | P21/c
Alunogen2 | Al2(SO4)3(H2O)12 ⋅ 5H2O | 7.42 | 26.97 | 6.06 | 89.9 | 97.6 | 91.9 | P1‾
Batoniite3 | Al8(SO4)5(OH)14(H2O)18 ⋅ 5H2O | 9.18 | 12.09 | 20.92 | 82.9 | 87.3 | 87 | P1‾
Felsőbányaite4 | Al4(SO4)(OH)10(H2O) ⋅ 3H2O | 13.03 | 10.02 | 11.12 | 90 | 104.3 | 90 | P21
Hydrobasaluminite[5] | Al4(SO4)(OH)10 ⋅ 15H2O | 14.91 | 9.99 | 13.64 | 90 | 112.4 | 90 | n.d.
Jurbanite6 | Al(SO4)(OH)(H2O)4 ⋅ H2O | 8.4 | 12.48 | 8.15 | 90 | 101.9 | 90 | P21/n
Mangazeite7 | Al2(SO4)(OH)4 ⋅ 3H2O | 8.29 | 9.38 | 11.35 | 96.1 | 98.9 | 96.6 | n.d.
Meta-aluminite8 | Al2(SO4)(OH)4(H2O)3 ⋅ 2H2O | 7.93 | 16.88 | 7.35 | 90 | 106.7 | 90 | n.d.
Meta-alunogen9 | Al2(SO4)3(H2O)12 ⋅ 2H2O | 14.35 | 12.49 | 6.09 | 92.7 | 96.7 | 100.8 | P1‾
Riotintoite10 | Al(SO4)(OH)(H2O)3 | 5.6 | 7.45 | 7.67 | 74.8 | 86 | 75.8 | P1‾
Rostite11 | Al(SO4)(OH)(H2O)5 | 11.17 | 13.04 | 10.87 | 90 | 90 | 90 | Pcab
Schlossmacherite12 | (H3O)Al3(SO4)2(OH)6 | 7 | 7 | 16.67 | 90 | 90 | 120 | R3‾m
Zaherite13,14 | Al12(SO4)5(OH)26 ⋅ 20H2O | 18.48 | 19.45 | 3.77 | 95.2 | 91.5 | 80.2 | n.d.