## Worksheet 1
Cluster | Chemical composition | [6 empty] | Strongest Raman band
| S | Fe | Cu | Zn | As | Sb | Te | Center | FWHM | Intensity
|  |  |  | (at. %) |  |  |  | (cm−1) | (cm−1) | count
1 – black | 49.49 | 0.72 | 37.92 | 0.3 | 11.39 | 0.16 | 0 | 337 | 12.8 | 3656
2 – blue | 49.6 | 0.69 | 38.13 | 0.2 | 10.43 | 0.93 | 0 | 330 | 12.1 | 5167
3 – cyan | 50.15 | 0.49 | 37.92 | 0.54 | 9.66 | 1.22 | 0.02 | 327 | 12.7 | 4264
4 – green | 50.18 | 0.6 | 37.83 | 0.78 | 9.14 | 1.45 | 0.03 | 325 | 13.5 | 3707