## Worksheet 1
Measurement no. | S | Fe | Cu | Zn | As | Sb | Te | Mineral
(at. %)
1 | 45.5 | 3.01 | 36.02 | 1.7 | 12.77 | 0.94 | 0.05 | Tennantite
2 | 45.3 | 2.72 | 37.93 | 1.88 | 11.17 | 0.97 | 0.03 | Tennantite
3 | 44.92 | 2.81 | 36.59 | 2.1 | 10.11 | 3.43 | 0.03 | Tennantite
4 | 46 | 2.79 | 36.63 | 2.67 | 5.71 | 6.12 | 0.06 | Tetrahedrite
5 | 45.47 | 2.53 | 35.44 | 2.67 | 6.05 | 7.79 | 0.04 | Tetrahedrite
6 | 44.83 | 2.2 | 34.85 | 2.8 | 3.61 | 11.67 | 0.05 | Tetrahedrite
7 | 44.67 | 2.57 | 35.34 | 2.69 | 7.3 | 7.41 | 0.01 | Tetrahedrite
8 | 45.79 | 0.99 | 40.16 | 0.83 | 1.75 | 4.06 | 6.42 | Stibiogoldfieldite
9 | 46.16 | 0.66 | 39.93 | 0.49 | 2.02 | 3.53 | 7.21 | Stibiogoldfieldite
10 | 45.54 | 0.44 | 40.28 | 0.16 | 1.57 | 4.67 | 7.34 | Stibiogoldfieldite
11 | 43.33 | 0.7 | 43.38 | 0.46 | 1.91 | 3.85 | 6.36 | Stibiogoldfieldite
12 | 45.73 | 1.39 | 39.45 | 0.94 | 3.38 | 3.45 | 5.66 | Stibiogoldfieldite
13 | 44.41 | 2.6 | 34.37 | 3.7 | 2.67 | 12.25 | 0 | Tetrahedrite
14 | 45.78 | 5.27 | 33.6 | 2.97 | 3.02 | 9.32 | 0.04 | Tetrahedrite