## Worksheet 1
Element | Line | Peak position | Spectrometer | Standard
|  | (mm) | crystal
Mg | Kα | 107.558 | TAP | Periclase
Al | Kα | 90.771 | TAP | Orthoclase
Si | Kα | 77.664 | TAP | Orthoclase
Ca | Kα | 107.961 | PETJ | Wollastonite
Ti | Kα | 88.678 | PETJ | Titanite
Fe | Kα | 134.732 | LIFH | Hematite
Y | Lα | 206.563 | PETH | YAG
Zr | Lα | 194.339 | PETH | Zircon
Nb | Lα | 183.302 | PETJ | Niobium (metal)
La | Lα | 185.421 | LIFH | LaF3
Ce | Lα | 178.185 | LIFH | CeAl2
Pr | Lα | 171.376 | LIFH | PrF3
Nd | Lα | 164.921 | LIFH | NdF3
Sm | Lα | 153.083 | LIFH | SmF3
Eu | Lα | 147.595 | LIFH | EuF3
Gd | Lα | 142.404 | LIFH | GdF3
Dy | Lα | 132.868 | LIFH | DyF3
Ho | Lα | 128.357 | LIFH | HoF3
Er | Lα | 124.205 | LIFH | ErF3
Tm | Lα | 120.237 | LIFH | TmSi2
Yb | Lα | 116.348 | LIFH | Synthetic glass
Lu | Lα | 112.763 | LIFH | LuSi2