## Data
| Fe fcc | Fe bcc | Fe HCP | Fe liq | Pt fcc | Pt bcc | Pt liq
T hi/lo | 1811 | 1811 | 1811 | 1811 | 2041.5 | 2041.5 | 2041.5
a | -236.7 | 1225.7 | -2480.08 | 13265.87 | -9523.174 | 5746.826 | 19023.49
b T | 132.416 | 124.134 | 136.725 | 117.57557 | 161.529615 | 159.129615 | 32.94182
c TlnT | -24.6643 | -23.5143 | -24.6643 | -23.5143 | -30.2527 | -30.2527 | -12.3403768
d T^2 | -0.003752 | -0.004398 | -0.00375752 | -0.00439752 | 0.002321665 | 0.002321665 | -0.011551507
e T^3 | -5.89269e-08 | -5.8927e-08 | -5.89269e-08 | -5.89269e-08 | -6.56946e-07 | -6.56946e-07 | 9.31516e-07
f 1/T | 77358.5 | 77359 | 77358.5 | 77358.5 | -272106 | -272106 | -601426
g T^7 | 0 | 0 | 0 | -3.6751551e-21 | 0 | 0 | 0
h T^-9 | 0 | 0 | 0 | 0 | 0 | 0 | 0
a | -27097.396 | -25383.581 | -29340.78 | -10838.83 | -222048.216 | -207048.216 | 1404.468
b T | 300.25256 | 299.3125 | 304.56206 | 291.302 | 1019.358919 | 1016.9589 | 205.858962
c TlnT | -46 | -46 | -46 | -46 | -136.192996 | -136.192996 | -36.5
d T^2 | 0 | 0 | 0 | 0 | 0.020454938 | 0.020454838 | 0
e T^3 | 0 | 0 | 0 | 0 | -7.59259e-07 | -7.59259e-07 | 0
f 1/T | 0 | 0 | 0 | 0 | 71539020 | 71549020 | 0
g T^7 | 0 | 0 | 0 | 0 | 0 | 0 | 0
h T^-9 | 2.7885e+31 | 2.296e+31 | 2.7885e+31 | 0 | 0 | 0 | 0
Tmag | 67 | 1043 | 0 | 0 | 0 | 0 | 0
B0 | 0.7 | 2.22 | 0 | 0 | 0 | 0 | 0
D | 2.342457 | 1.552828 | 0 | 0 | 0 | 0 | 0

## Sheet1
| Fe fcc | Fe bcc alpha | Fe HCP | Fe liq | Pt fcc | Pt bcc | Pt liq
T hi/lo | 1811 | 1811 | 1811 | 1811 | 2041.5 | 2041.5 | 2041.5
a | -236.7 | 1225.7 | -2480.08 | 13265.87 | -9523.174 | 5746.826 | 19023.49
b T | 132.4156 | 124.134 | 136.725 | 117.57557 | 161.529615 | 159.129615 | 32.94182
c TlnT | -24.6643 | -23.5143 | -24.6643 | -23.5143 | -30.2527 | -30.2527 | -12.3403768
d T^2 | -0.00375752 | -0.00439752 | -0.00375752 | -0.00439752 | 0.002321665 | 0.002321665 | -0.011551507
e T^3 | -5.89269e-08 | -5.89269e-08 | -5.89269e-08 | -5.89269e-08 | -6.56946e-07 | -6.56946e-07 | 9.31516e-07
f 1/T | 77358.5 | 77358.5 | 77358.5 | 77358.5 | -272106 | -272106 | -601426
g T^7 | 0 | 0 | 0 | -3.6751551e-21 | 0 | 0 | 0
h T^-9 | 0 | 0 | 0 | 0 | 0 | 0 | 0
a | -27097.396 | -25383.581 | -29340.78 | -10838.83 | -222048.216 | -207048.216 | 1404.468
b T | 300.25256 | 299.3125 | 304.56206 | 291.302 | 1019.358919 | 1016.9589 | 205.858962
c TlnT | -46 | -46 | -46 | -46 | -136.192996 | -136.192996 | -36.5
d T^2 | 0 | 0 | 0 | 0 | 0.020454938 | 0.020454838 | 0
e T^3 | 0 | 0 | 0 | 0 | -7.59259e-07 | -7.59259e-07 | 0
f 1/T | 0 | 0 | 0 | 0 | 71539020 | 71549020 | 0
g T^7 | 0 | 0 | 0 | 0 | 0 | 0 | 0
h T^-9 | 2.7885e+31 | 2.296e+31 | 2.7885e+31 | 0 | 0 | 0 | 0
Tmag | 0 | 1043 | 0 | 0 | 0 | 0 | 0
B0 | 0 | 2.22 | 0 | 0 | 0 | 0 | 0
D | 0 | 1.552828 | 0 | 0 | 0 | 0 | 0
[8 empty] | Delta G | Delta G
[8 empty] | liq-fcc Fe | liq-bcc Fe | liq-fcc Pt | liq bcc ptt | Stable Fe phase
600 | -16689.32 | -2593321.9 | -16347.06 | -7907.389 | -28479.65 | -14649.65 | -13535.44 | 8781.931 | 2585414.5 | 14944.21 | 1114.209 | bcc | 600 | 2576632.6 | #REF!
610 | -17239.84 | -1757232.1 | -16854.48 | -8528.902 | -29076.32 | -15270.32 | -14232.97 | 8710.934 | 1748703.2 | 14843.35 | 1037.353 | bcc | 610 | 1739992.3 | #REF!
620 | -17795.1 | -1201334.6 | -17366.65 | -9155.104 | -29677.97 | -15895.97 | -14935.02 | 8639.996 | 1192179.5 | 14742.95 | 960.9498 | bcc | 620 | 1183539.5 | #REF!
630 | -18355.05 | -829192.6 | -17883.51 | -9785.936 | -30284.5 | -16526.5 | -15641.52 | 8569.114 | 819406.7 | 14642.98 | 884.9757 | bcc | 630 | 810837.5 | #REF!
640 | -18919.63 | -578409.5 | -18404.99 | -10421.34 | -30895.84 | -17161.84 | -16352.43 | 8498.286 | 567988.1 | 14543.41 | 809.4073 | bcc | 640 | 559489.8 | #REF!
650 | -19488.78 | -408326.1 | -18931.05 | -11061.27 | -31511.9 | -17801.9 | -17067.67 | 8427.507 | 397264.8 | 14444.22 | 734.2218 | bcc | 650 | 388837.3 | #REF!
660 | -20062.43 | -292264.8 | -19461.61 | -11705.66 | -32132.6 | -18446.6 | -17787.2 | 8356.776 | 280559.1 | 14345.4 | 659.3972 | bcc | 660 | 272202.3 | #REF!
670 | -20640.55 | -212603.4 | -19996.63 | -12354.46 | -32757.87 | -19095.87 | -18510.96 | 8286.089 | 200249 | 14246.91 | 584.9119 | bcc | 670 | 191962.9 | #REF!
680 | -21223.08 | -157625.7 | -20536.06 | -13007.63 | -33387.64 | -19749.64 | -19238.9 | 8215.443 | 144618.1 | 14148.75 | 510.745 | bcc | 680 | 136402.6 | #REF!
690 | -21809.95 | -119491.7 | -21079.85 | -13665.12 | -34021.84 | -20407.84 | -19970.96 | 8144.836 | 105826.6 | 14050.88 | 436.8764 | bcc | 690 | 97681.77 | #REF!
700 | -22401.13 | -92922.89 | -21627.93 | -14326.87 | -34660.39 | -21070.39 | -20707.1 | 8074.266 | 78596.02 | 13953.29 | 363.2863 | bcc | 700 | 70521.76 | #REF!
710 | -22996.57 | -74343.41 | -22180.27 | -14992.84 | -35303.24 | -21737.24 | -21447.28 | 8003.729 | 59350.57 | 13855.96 | 289.9557 | bcc | 710 | 51346.84 | #REF!
720 | -23596.21 | -61316.51 | -22736.82 | -15662.99 | -35950.31 | -22408.31 | -22191.44 | 7933.224 | 45653.52 | 13758.87 | 216.866 | bcc | 720 | 37720.3 | #REF!
730 | -24200.01 | -52171.89 | -23297.53 | -16337.27 | -36601.55 | -23083.55 | -22939.55 | 7862.747 | 35834.62 | 13662 | 143.9993 | bcc | 730 | 27971.88 | #REF!
740 | -24807.93 | -45758.04 | -23862.36 | -17015.64 | -37256.9 | -23762.9 | -23691.56 | 7792.297 | 28742.4 | 13565.34 | 71.33813 | bcc | 740 | 20950.11 | #REF!
750 | -25419.92 | -41276.61 | -24431.25 | -17698.05 | -37916.3 | -24446.3 | -24447.43 | 7721.87 | 23578.56 | 13468.87 | -1.134265 | bcc | 750 | 15856.69 | #REF!
760 | -26035.95 | -38171 | -25004.18 | -18384.48 | -38579.69 | -25133.69 | -25207.13 | 7651.465 | 19786.52 | 13372.57 | -73.43426 | bcc | 760 | 12135.05 | #REF!
770 | -26655.96 | -36051.01 | -25581.1 | -19074.88 | -39247.03 | -25825.03 | -25970.6 | 7581.08 | 16976.13 | 13276.42 | -145.5777 | bcc | 770 | 9395.054 | #REF!
780 | -27279.92 | -34641.61 | -26161.96 | -19769.2 | -39918.25 | -26520.25 | -26737.83 | 7510.712 | 14872.41 | 13180.42 | -217.5798 | bcc | 780 | 7361.695 | #REF!
790 | -27907.78 | -33747.87 | -26746.74 | -20467.42 | -40593.3 | -27219.3 | -27508.76 | 7440.358 | 13280.45 | 13084.54 | -289.4554 | bcc | 790 | 5840.091 | #REF!
800 | -28539.52 | -33230.91 | -27335.38 | -21169.5 | -41272.15 | -27922.15 | -28283.37 | 7370.018 | 12061.41 | 12988.78 | -361.219 | bcc | 800 | 4691.393 | #REF!
810 | -29175.09 | -32991.23 | -27927.86 | -21875.4 | -41954.73 | -28628.73 | -29061.62 | 7299.688 | 11115.82 | 12893.12 | -432.8842 | bcc | 810 | 3816.137 | #REF!
820 | -29814.46 | -32957.15 | -28524.13 | -22585.09 | -42641.01 | -29339.01 | -29843.47 | 7229.367 | 10372.06 | 12797.54 | -504.4646 | bcc | 820 | 3142.688 | #REF!
830 | -30457.58 | -33076.76 | -29124.16 | -23298.53 | -43330.93 | -30052.93 | -30628.9 | 7159.053 | 9778.231 | 12702.03 | -575.9731 | bcc | 830 | 2619.179 | #REF!
840 | -31104.44 | -33312.28 | -29727.92 | -24015.69 | -44024.45 | -30770.45 | -31417.88 | 7088.743 | 9296.586 | 12606.58 | -647.4222 | bcc | 840 | 2207.844 | #REF!
850 | -31754.98 | -33636.02 | -30335.37 | -24736.54 | -44721.54 | -31491.54 | -32210.36 | 7018.435 | 8899.473 | 12511.18 | -718.8241 | bcc | 850 | 1881.039 | #REF!
860 | -32409.18 | -34027.59 | -30946.48 | -25461.05 | -45422.14 | -32216.14 | -33006.33 | 6948.128 | 8566.538 | 12415.81 | -790.1903 | bcc | 860 | 1618.411 | #REF!
870 | -33067.01 | -34471.9 | -31561.21 | -26189.19 | -46126.23 | -32944.23 | -33805.76 | 6877.819 | 8282.711 | 12320.47 | -861.5322 | bcc | 870 | 1404.892 | #REF!
880 | -33728.43 | -34957.69 | -32179.54 | -26920.92 | -46833.75 | -33675.75 | -34608.61 | 6807.507 | 8036.769 | 12225.14 | -932.8607 | bcc | 880 | 1229.263 | #REF!
890 | -34393.41 | -35476.53 | -32801.43 | -27656.22 | -47544.67 | -34410.67 | -35414.85 | 6737.189 | 7820.305 | 12129.81 | -1004.186 | bcc | 890 | 1083.116 | #REF!
900 | -35061.93 | -36022.05 | -33426.85 | -28395.07 | -48258.95 | -35148.95 | -36224.47 | 6666.864 | 7626.981 | 12034.48 | -1075.519 | bcc | 900 | 960.1172 | #REF!
910 | -35733.95 | -36589.41 | -34055.77 | -29137.42 | -48976.56 | -35890.56 | -37037.43 | 6596.529 | 7451.99 | 11939.13 | -1146.869 | bcc | 910 | 855.4609 | #REF!
920 | -36409.44 | -37174.92 | -34688.17 | -29883.26 | -49697.47 | -36635.47 | -37853.71 | 6526.184 | 7291.663 | 11843.76 | -1218.245 | bcc | 920 | 765.4791 | #REF!
930 | -37088.38 | -37775.73 | -35324.02 | -30632.55 | -50421.62 | -37383.62 | -38673.28 | 6455.825 | 7143.177 | 11748.34 | -1289.656 | bcc | 930 | 687.3525 | #REF!
940 | -37770.73 | -38389.63 | -35963.28 | -31385.28 | -51149.01 | -38135.01 | -39496.12 | 6385.451 | 7004.35 | 11652.89 | -1361.111 | bcc | 940 | 618.8998 | #REF!
950 | -38456.48 | -39014.9 | -36605.93 | -32141.42 | -51879.58 | -38889.58 | -40322.2 | 6315.06 | 6873.48 | 11557.38 | -1432.619 | bcc | 950 | 558.4206 | #REF!
960 | -39145.59 | -39650.17 | -37251.94 | -32900.94 | -52613.31 | -39647.31 | -41151.49 | 6244.65 | 6749.23 | 11461.81 | -1504.187 | bcc | 960 | 504.5799 | #REF!
970 | -39838.03 | -40294.35 | -37901.29 | -33663.81 | -53350.16 | -40408.16 | -41983.99 | 6174.219 | 6630.541 | 11366.18 | -1575.824 | bcc | 970 | 456.3217 | #REF!
980 | -40533.79 | -40946.59 | -38553.96 | -34430.02 | -54090.12 | -41172.12 | -42819.65 | 6103.766 | 6516.57 | 11270.46 | -1647.536 | bcc | 980 | 412.8039 | #REF!
990 | -41232.83 | -41606.18 | -39209.91 | -35199.54 | -54833.14 | -41939.14 | -43658.47 | 6033.288 | 6406.638 | 11174.67 | -1719.331 | bcc | 990 | 373.3497 | #REF!
1000 | -41935.14 | -42272.55 | -39869.12 | -35972.35 | -55579.19 | -42709.19 | -44500.41 | 5962.783 | 6300.194 | 11078.78 | -1791.216 | bcc | 1000 | 337.4109 | #REF!
1010 | -42640.68 | -42945.22 | -40531.57 | -36748.43 | -56328.26 | -43482.26 | -45345.46 | 5892.251 | 6196.79 | 10982.8 | -1863.197 | bcc | 1010 | 304.5396 | #REF!
1020 | -43349.44 | -43623.8 | -41197.23 | -37527.75 | -57080.31 | -44258.31 | -46193.59 | 5821.687 | 6096.054 | 10886.72 | -1935.28 | bcc | 1020 | 274.367 | #REF!
1030 | -44061.39 | -44307.97 | -41866.08 | -38310.29 | -57835.32 | -45037.32 | -47044.79 | 5751.092 | 5997.678 | 10790.53 | -2007.472 | bcc | 1030 | 246.5867 | #REF!
1040 | -44776.5 | -44997.45 | -42538.11 | -39096.04 | -58593.25 | -45819.25 | -47899.03 | 5680.462 | 5901.404 | 10694.22 | -2079.777 | bcc | 1040
1050 | -45494.77 | -45691.98 | -43213.28 | -39884.97 | -59354.08 | -46604.08 | -48756.29 | 5609.796 | 5807.013 | 10597.8 | -2152.203 | bcc | 1050
1060 | -46216.15 | -46391.38 | -43891.57 | -40677.06 | -60117.8 | -47391.8 | -49616.55 | 5539.092 | 5714.319 | 10501.25 | -2224.753 | bcc | 1060
1070 | -46940.64 | -47095.46 | -44572.97 | -41472.3 | -60884.37 | -48182.37 | -50479.8 | 5468.347 | 5623.163 | 10404.57 | -2297.433 | bcc | 1070
1080 | -47668.22 | -47804.06 | -45257.44 | -42270.66 | -61653.76 | -48975.76 | -51346.01 | 5397.561 | 5533.405 | 10307.75 | -2370.248 | bcc | 1080
1090 | -48398.85 | -48517.05 | -45944.98 | -43072.12 | -62425.96 | -49771.96 | -52215.17 | 5326.73 | 5444.927 | 10210.8 | -2443.201 | bcc | 1090
1100 | -49132.52 | -49234.29 | -46635.56 | -43876.67 | -63200.95 | -50570.95 | -53087.25 | 5255.853 | 5357.621 | 10113.7 | -2516.298 | bcc | 1100
1110 | -49869.22 | -49955.69 | -47329.16 | -44684.29 | -63978.69 | -51372.69 | -53962.24 | 5184.928 | 5271.395 | 10016.46 | -2589.543 | bcc | 1110
1120 | -50608.91 | -50681.13 | -48025.77 | -45494.96 | -64759.18 | -52177.18 | -54840.12 | 5113.952 | 5186.165 | 9919.062 | -2662.938 | bcc | 1120
1130 | -51351.59 | -51410.53 | -48725.35 | -46308.67 | -65542.38 | -52984.38 | -55720.87 | 5042.924 | 5101.857 | 9821.512 | -2736.488 | bcc | 1130
1140 | -52097.24 | -52143.8 | -49427.9 | -47125.4 | -66328.28 | -53794.28 | -56604.47 | 4971.841 | 5018.405 | 9723.803 | -2810.197 | bcc | 1140
1150 | -52845.82 | -52880.87 | -50133.39 | -47945.12 | -67116.85 | -54606.85 | -57490.92 | 4900.701 | 4935.748 | 9625.934 | -2884.066 | bcc | 1150
1160 | -53597.34 | -53621.67 | -50841.81 | -48767.83 | -67908.08 | -55422.08 | -58380.18 | 4829.502 | 4853.831 | 9527.9 | -2958.1 | bcc | 1160
1170 | -54351.76 | -54366.12 | -51553.14 | -49593.52 | -68701.94 | -56239.94 | -59272.24 | 4758.242 | 4772.605 | 9429.699 | -3032.301 | bcc | 1170
1180 | -55109.07 | -55114.18 | -52267.36 | -50422.16 | -69498.42 | -57060.42 | -60167.09 | 4686.918 | 4692.023 | 9331.328 | -3106.672 | bcc | 1180
1190 | -55869.26 | -55865.78 | -52984.46 | -51253.73 | -70297.5 | -57883.5 | -61064.71 | 4615.529 | 4612.044 | 9232.786 | -3181.214 | fcc | 1190
1200 | -56632.31 | -56620.87 | -53704.41 | -52088.24 | -71099.16 | -58709.16 | -61965.09 | 4544.071 | 4532.63 | 9134.069 | -3255.931 | fcc | 1200
1210 | -57398.19 | -57379.39 | -54427.2 | -52925.65 | -71903.38 | -59537.38 | -62868.2 | 4472.543 | 4453.743 | 9035.175 | -3330.825 | fcc | 1210
1220 | -58166.9 | -58141.31 | -55152.81 | -53765.96 | -72710.14 | -60368.14 | -63774.03 | 4400.942 | 4375.351 | 8936.104 | -3405.896 | fcc | 1220
1230 | -58938.42 | -58906.58 | -55881.24 | -54609.16 | -73519.43 | -61201.43 | -64682.57 | 4329.265 | 4297.423 | 8836.852 | -3481.148 | fcc | 1230
1240 | -59712.73 | -59675.15 | -56612.45 | -55455.22 | -74331.22 | -62037.22 | -65593.81 | 4257.51 | 4219.93 | 8737.419 | -3556.581 | fcc | 1240
1250 | -60489.81 | -60446.98 | -57346.44 | -56304.14 | -75145.51 | -62875.51 | -66507.71 | 4185.675 | 4142.845 | 8637.804 | -3632.196 | fcc | 1250
1260 | -61269.66 | -61222.05 | -58083.2 | -57155.9 | -75962.28 | -63716.28 | -67424.28 | 4113.757 | 4066.142 | 8538.004 | -3707.996 | fcc | 1260
1270 | -62052.25 | -62000.3 | -58822.7 | -58010.5 | -76781.51 | -64559.51 | -68343.49 | 4041.753 | 3989.798 | 8438.019 | -3783.981 | fcc | 1270
1280 | -62837.58 | -62781.71 | -59564.92 | -58867.92 | -77603.18 | -65405.18 | -69265.33 | 3969.66 | 3913.79 | 8337.848 | -3860.152 | fcc | 1280
1290 | -63625.62 | -63566.24 | -60309.87 | -59728.14 | -78427.28 | -66253.28 | -70189.79 | 3897.476 | 3838.097 | 8237.491 | -3936.509 | fcc | 1290
1300 | -64416.36 | -64353.86 | -61057.52 | -60591.16 | -79253.8 | -67103.8 | -71116.86 | 3825.199 | 3762.698 | 8136.946 | -4013.054 | fcc | 1300
1310 | -65209.79 | -65144.54 | -61807.85 | -61456.96 | -80082.72 | -67956.72 | -72046.5 | 3752.824 | 3687.575 | 8036.214 | -4089.786 | fcc | 1310
1320 | -66005.89 | -65938.25 | -62560.86 | -62325.54 | -80914.02 | -68812.02 | -72978.73 | 3680.35 | 3612.709 | 7935.293 | -4166.707 | fcc | 1320
1330 | -66804.65 | -66734.96 | -63316.53 | -63196.88 | -81747.7 | -69669.7 | -73913.51 | 3607.773 | 3538.084 | 7834.184 | -4243.816 | fcc | 1330
1340 | -67606.06 | -67534.65 | -64074.85 | -64070.97 | -82583.73 | -70529.73 | -74850.84 | 3535.09 | 3463.682 | 7732.887 | -4321.113 | fcc | 1340
1350 | -68410.1 | -68337.29 | -64835.79 | -64947.81 | -83422.1 | -71392.1 | -75790.7 | 3462.298 | 3389.488 | 7631.402 | -4398.598 | fcc | 1350
1360 | -69216.77 | -69142.86 | -65599.36 | -65827.37 | -84262.81 | -72256.81 | -76733.08 | 3389.394 | 3315.487 | 7529.729 | -4476.271 | fcc | 1360
1370 | -70026.04 | -69951.33 | -66365.54 | -66709.66 | -85105.83 | -73123.83 | -77677.97 | 3316.375 | 3241.665 | 7427.869 | -4554.131 | fcc | 1370
1380 | -70837.9 | -70762.67 | -67134.31 | -67594.66 | -85951.16 | -73993.16 | -78625.34 | 3243.238 | 3168.007 | 7325.821 | -4632.179 | fcc | 1380
1390 | -71652.34 | -71576.87 | -67905.66 | -68482.37 | -86798.79 | -74864.79 | -79575.2 | 3169.978 | 3094.5 | 7223.587 | -4710.413 | fcc | 1390
1400 | -72469.36 | -72393.9 | -68679.58 | -69372.77 | -87648.69 | -75738.69 | -80527.52 | 3096.593 | 3021.132 | 7121.167 | -4788.833 | fcc | 1400
1410 | -73288.93 | -73213.74 | -69456.06 | -70265.85 | -88500.86 | -76614.86 | -81482.3 | 3023.079 | 2947.89 | 7018.563 | -4867.437 | fcc | 1410
1420 | -74111.05 | -74036.38 | -70235.08 | -71161.61 | -89355.29 | -77493.29 | -82439.51 | 2949.433 | 2874.761 | 6915.774 | -4946.226 | fcc | 1420
1430 | -74935.7 | -74861.78 | -71016.64 | -72060.05 | -90211.96 | -78373.96 | -83399.16 | 2875.651 | 2801.736 | 6812.803 | -5025.197 | fcc | 1430
1440 | -75762.87 | -75689.94 | -71800.71 | -72961.14 | -91070.87 | -79256.87 | -84361.22 | 2801.729 | 2728.801 | 6709.65 | -5104.35 | fcc | 1440
1450 | -76592.55 | -76520.84 | -72587.3 | -73864.89 | -91931.99 | -80141.99 | -85325.68 | 2727.663 | 2655.946 | 6606.317 | -5183.683 | fcc | 1450
1460 | -77424.73 | -77354.44 | -73376.39 | -74771.28 | -92795.33 | -81029.33 | -86292.53 | 2653.449 | 2583.161 | 6502.804 | -5263.196 | fcc | 1460
1470 | -78259.4 | -78190.75 | -74167.96 | -75680.32 | -93660.87 | -81918.87 | -87261.76 | 2579.084 | 2510.435 | 6399.115 | -5342.885 | fcc | 1470
1480 | -79096.54 | -79029.74 | -74962.01 | -76591.98 | -94528.6 | -82810.6 | -88233.36 | 2504.563 | 2437.758 | 6295.249 | -5422.751 | fcc | 1480
1490 | -79936.15 | -79871.39 | -75758.53 | -77506.27 | -95398.52 | -83704.52 | -89207.31 | 2429.882 | 2365.12 | 6191.21 | -5502.79 | fcc | 1490
1500 | -80778.22 | -80715.69 | -76557.5 | -78423.18 | -96270.6 | -84600.6 | -90183.6 | 2355.037 | 2292.511 | 6086.998 | -5583.002 | fcc | 1500
1510 | -81622.73 | -81562.63 | -77358.91 | -79342.7 | -97144.84 | -85498.84 | -91162.22 | 2280.023 | 2219.922 | 5982.616 | -5663.384 | fcc | 1510
1520 | -82469.67 | -82412.18 | -78162.76 | -80264.83 | -98021.23 | -86399.23 | -92143.16 | 2204.836 | 2147.343 | 5878.065 | -5743.935 | fcc | 1520
1530 | -83319.04 | -83264.33 | -78969.03 | -81189.56 | -98899.76 | -87301.76 | -93126.41 | 2129.472 | 2074.765 | 5773.348 | -5824.652 | fcc | 1530
1540 | -84170.82 | -84119.07 | -79777.72 | -82116.89 | -99780.42 | -88206.42 | -94111.95 | 2053.926 | 2002.18 | 5668.467 | -5905.533 | fcc | 1540
1550 | -85025 | -84976.38 | -80588.81 | -83046.81 | -100663.2 | -89113.2 | -95099.78 | 1978.192 | 1929.577 | 5563.425 | -5986.575 | fcc | 1550
1560 | -85881.58 | -85836.26 | -81402.29 | -83979.31 | -101548.1 | -90022.1 | -96089.88 | 1902.267 | 1856.948 | 5458.222 | -6067.778 | fcc | 1560
1570 | -86740.54 | -86698.68 | -82218.16 | -84914.39 | -102435.1 | -90933.1 | -97082.24 | 1826.144 | 1784.285 | 5352.863 | -6149.137 | fcc | 1570
1580 | -87601.87 | -87563.63 | -83036.4 | -85852.05 | -103324.2 | -91846.2 | -98076.85 | 1749.82 | 1711.578 | 5247.35 | -6230.65 | fcc | 1580
1590 | -88465.57 | -88431.1 | -83857 | -86792.28 | -104215.4 | -92761.38 | -99073.7 | 1673.288 | 1638.819 | 5141.685 | -6312.315 | fcc | 1590
1600 | -89331.62 | -89301.08 | -84679.96 | -87735.08 | -105108.6 | -93678.65 | -100072.8 | 1596.544 | 1565.999 | 5035.87 | -6394.13 | fcc | 1600
1610 | -90200.02 | -90173.55 | -85505.27 | -88680.44 | -106004 | -94597.98 | -101074.1 | 1519.582 | 1493.11 | 4929.91 | -6476.09 | fcc | 1610
1620 | -91070.76 | -91048.5 | -86332.91 | -89628.36 | -106901.4 | -95519.38 | -102077.6 | 1442.396 | 1420.143 | 4823.806 | -6558.194 | fcc | 1620
1630 | -91943.82 | -91925.93 | -87162.88 | -90578.84 | -107800.8 | -96442.83 | -103083.3 | 1364.982 | 1347.09 | 4717.561 | -6640.439 | fcc | 1630
1640 | -92819.2 | -92805.81 | -87995.17 | -91531.87 | -108702.3 | -97368.32 | -104091.1 | 1287.332 | 1273.942 | 4611.18 | -6722.82 | fcc | 1640
1650 | -93696.9 | -93688.14 | -88829.77 | -92487.45 | -109605.9 | -98295.86 | -105101.2 | 1209.441 | 1200.69 | 4504.663 | -6805.337 | fcc | 1650
1660 | -94576.89 | -94572.91 | -89666.66 | -93445.59 | -110511.4 | -99225.43 | -106113.4 | 1131.302 | 1127.327 | 4398.016 | -6887.984 | fcc | 1660
1670 | -95459.17 | -95460.11 | -90505.86 | -94406.26 | -111419 | -100157 | -107127.8 | 1052.911 | 1053.843 | 4291.241 | -6970.759 | bcc | 1670
1680 | -96343.74 | -96349.71 | -91347.33 | -95369.48 | -112328.6 | -101090.6 | -108144.3 | 974.2601 | 980.2299 | 4184.342 | -7053.658 | bcc | 1680
1690 | -97230.59 | -97241.73 | -92191.09 | -96335.25 | -113240.2 | -102026.2 | -109162.9 | 895.3429 | 906.4793 | 4077.321 | -7136.679 | bcc | 1690
1700 | -98119.7 | -98136.13 | -93037.1 | -97303.55 | -114153.9 | -102963.9 | -110183.7 | 816.153 | 832.5825 | 3970.182 | -7219.818 | bcc | 1700
1710 | -99011.08 | -99032.92 | -93885.38 | -98274.39 | -115069.5 | -103903.5 | -111206.6 | 736.6835 | 758.5306 | 3862.93 | -7303.07 | bcc | 1710
1720 | -99904.7 | -99932.09 | -94735.91 | -99247.77 | -115987.1 | -104845.1 | -112231.5 | 656.9276 | 684.3151 | 3755.567 | -7386.433 | bcc | 1720
1730 | -100800.6 | -100833.6 | -95588.69 | -100223.7 | -116906.7 | -105788.7 | -113258.6 | 576.8782 | 609.927 | 3648.097 | -7469.903 | bcc | 1730
1740 | -101698.7 | -101737.5 | -96443.7 | -101202.1 | -117828.3 | -106734.3 | -114287.7 | 496.5281 | 535.3574 | 3540.524 | -7553.476 | bcc | 1740
1750 | -102599 | -102643.7 | -97300.93 | -102183.1 | -118751.8 | -107681.8 | -115318.9 | 415.8698 | 460.5975 | 3432.851 | -7637.149 | bcc | 1750
1760 | -103501.6 | -103552.3 | -98160.39 | -103166.7 | -119677.3 | -108631.3 | -116352.2 | 334.8959 | 385.6381 | 3325.083 | -7720.917 | bcc | 1760
1770 | -104406.3 | -104463.2 | -99022.06 | -104152.7 | -120604.8 | -109582.8 | -117387.5 | 253.5987 | 310.4702 | 3217.224 | -7804.776 | bcc | 1770
1780 | -105313.3 | -105376.4 | -99885.93 | -105141.3 | -121534.2 | -110536.2 | -118424.9 | 171.9702 | 235.0844 | 3109.277 | -7888.723 | bcc | 1780
1790 | -106222.4 | -106291.9 | -100752 | -106132.4 | -122465.5 | -111491.5 | -119464.3 | 90.00256 | 159.4715 | 3001.246 | -7972.754 | bcc | 1790
1800 | -107133.8 | -107209.7 | -101620.3 | -107126.1 | -123398.8 | -112448.8 | -120505.7 | 7.687467 | 83.62199 | 2893.136 | -8056.864 | bcc | 1800
1810 | -108047.3 | -108129.8 | -102490.7 | -108122.3 | -124334.1 | -113408.1 | -121549.1 | -74.98342 | 7.526288 | 2784.951 | -8141.049 | bcc | 1810
1820 | -108962.3 | -109052.3 | -103362.4 | -109121.1 | -125271.2 | -114369.2 | -122594.5 | -158.7256 | -68.71072 | 2676.695 | -8225.305 | liq | 1820
1830 | -109880.2 | -109977 | -104237.2 | -110122.3 | -126210.3 | -115332.3 | -123642 | -242.107 | -145.3007 | 2568.372 | -8309.628 | liq | 1830
1840 | -110800.3 | -110904 | -105114.2 | -111126.1 | -127151.3 | -116297.3 | -124691.4 | -325.8141 | -222.1177 | 2459.986 | -8394.014 | liq | 1840
1850 | -111722.6 | -111833.3 | -105993.4 | -112132.4 | -128094.3 | -117264.3 | -125742.7 | -409.8279 | -299.1474 | 2351.543 | -8478.457 | liq | 1850
1860 | -112647 | -112764.8 | -106874.8 | -113141.2 | -129039.1 | -118233.1 | -126796.1 | -494.1307 | -376.3764 | 2243.046 | -8562.954 | liq | 1860
1870 | -113573.7 | -113698.6 | -107758.3 | -114152.4 | -129985.8 | -119203.8 | -127851.3 | -578.7058 | -453.7923 | 2134.5 | -8647.5 | liq | 1870
1880 | -114502.6 | -114634.7 | -108644.1 | -115166.1 | -130934.5 | -120176.5 | -128908.6 | -663.5377 | -531.3834 | 2025.909 | -8732.091 | liq | 1880
1890 | -115433.7 | -115573.1 | -109532.1 | -116182.3 | -131885 | -121151 | -129967.7 | -748.6117 | -609.1388 | 1917.278 | -8816.722 | liq | 1890
1900 | -116367 | -116513.8 | -110422.3 | -117200.9 | -132837.4 | -122127.4 | -131028.8 | -833.9141 | -687.0483 | 1808.612 | -8901.388 | liq | 1900
1910 | -117302.4 | -117456.8 | -111314.7 | -118221.9 | -133791.7 | -123105.7 | -132091.8 | -919.4319 | -765.1024 | 1699.915 | -8986.085 | liq | 1910
1920 | -118240.1 | -118402 | -112209.3 | -119245.3 | -134747.9 | -124085.9 | -133156.7 | -1005.153 | -843.2921 | 1591.193 | -9070.807 | liq | 1920
1930 | -119180 | -119349.5 | -113106.1 | -120271.1 | -135706 | -125068 | -134223.5 | -1091.067 | -921.609 | 1482.449 | -9155.551 | liq | 1930
1940 | -120122.1 | -120299.3 | -114005.1 | -121299.3 | -136665.9 | -126051.9 | -135292.2 | -1177.161 | -1000.045 | 1373.689 | -9240.311 | liq | 1940
1950 | -121066.4 | -121251.3 | -114906.3 | -122329.9 | -137627.7 | -127037.7 | -136362.8 | -1263.427 | -1078.594 | 1264.918 | -9325.082 | liq | 1950
1960 | -122012.9 | -122205.6 | -115809.7 | -123362.8 | -138591.4 | -128025.4 | -137435.2 | -1349.856 | -1157.248 | 1156.14 | -9409.86 | liq | 1960
1970 | -122961.6 | -123162.1 | -116715.3 | -124398.1 | -139556.9 | -129014.9 | -138509.5 | -1436.437 | -1236 | 1047.361 | -9494.639 | liq | 1970
1980 | -123912.5 | -124120.8 | -117623.1 | -125435.7 | -140524.2 | -130006.2 | -139585.7 | -1523.163 | -1314.845 | 938.5852 | -9579.415 | liq | 1980
1990 | -124865.6 | -125081.8 | -118533.1 | -126475.6 | -141493.5 | -130999.5 | -140663.7 | -1610.025 | -1393.777 | 829.8182 | -9664.182 | liq | 1990
2000 | -125820.8 | -126045.1 | -119445.2 | -127517.9 | -142464.5 | -131994.5 | -141743.5 | -1697.018 | -1472.791 | 721.0649 | -9748.935 | liq | 2000
2010 | -126778.3 | -127010.5 | -120359.6 | -128562.4 | -143437.5 | -132991.5 | -142825.1 | -1784.133 | -1551.882 | 612.3306 | -9833.669 | liq | 2010
2020 | -127737.9 | -127978.2 | -121276.1 | -129609.2 | -144412.2 | -133990.2 | -143908.6 | -1871.364 | -1631.045 | 503.6204 | -9918.38 | liq | 2020
2030 | -128699.6 | -128948.1 | -122194.7 | -130658.3 | -145388.8 | -134990.8 | -144993.9 | -1958.704 | -1710.275 | 394.9395 | -10003.06 |  | 2030
2040 | -129663.6 | -129920.1 | -123115.6 | -131709.7 | -146367.2 | -135993.2 | -146080.9 | -2046.149 | -1789.57 | 286.2932 | -10087.71 |  | 2040
2050 | -130629.7 | -130894.4 | -124038.6 | -132763.3 | -147077.5 | -136993.1 | -147169.8 | -2133.693 | -1868.923 | -92.31753 | -10176.74 |  | 2050
2060 | -131597.9 | -131870.9 | -124963.7 | -133819.2 | -148059.6 | -137999.2 | -148260.5 | -2221.329 | -1948.333 | -200.8787 | -10261.27 |  | 2060
2070 | -132568.3 | -132849.5 | -125891 | -134877.3 | -149043.5 | -139007.1 | -149352.9 | -2309.055 | -2027.796 | -309.3897 | -10345.75 |  | 2070
2080 | -133540.8 | -133830.3 | -126820.4 | -135937.7 | -150029.2 | -140016.9 | -150447 | -2396.864 | -2107.308 | -417.8457 | -10430.18 |  | 2080
2090 | -134515.4 | -134813.3 | -127752 | -137000.2 | -151016.7 | -141028.4 | -151543 | -2484.753 | -2186.866 | -526.2422 | -10514.55 |  | 2090
2100 | -135492.2 | -135798.5 | -128685.7 | -138064.9 | -152006.1 | -142041.8 | -152640.7 | -2572.718 | -2266.469 | -634.5748 | -10598.86 |  | 2100
2110 | -136471.1 | -136785.8 | -129621.5 | -139131.9 | -152997.2 | -143057 | -153740.1 | -2660.754 | -2346.112 | -742.8394 | -10683.09 |  | 2110
2120 | -137452.1 | -137775.2 | -130559.4 | -140201 | -153990.2 | -144074 | -154841.2 | -2748.858 | -2425.793 | -851.0321 | -10767.26 |  | 2120
2130 | -138435.2 | -138766.8 | -131499.4 | -141272.3 | -154984.9 | -145092.7 | -155944.1 | -2837.027 | -2505.511 | -959.1492 | -10851.35 |  | 2130
2140 | -139420.4 | -139760.4 | -132441.5 | -142345.7 | -155981.5 | -146113.3 | -157048.7 | -2925.257 | -2585.263 | -1067.187 | -10935.36 |  | 2140
2150 | -140407.8 | -140756.3 | -133385.7 | -143421.3 | -156979.8 | -147135.7 | -158154.9 | -3013.545 | -2665.046 | -1175.142 | -11019.29 |  | 2150
2160 | -141397.1 | -141754.2 | -134332 | -144499 | -157979.9 | -148159.8 | -159262.9 | -3101.889 | -2744.86 | -1283.012 | -11103.13 |  | 2160
2170 | -142388.6 | -142754.2 | -135280.4 | -145578.9 | -158981.8 | -149185.7 | -160372.6 | -3190.285 | -2824.701 | -1390.793 | -11186.89 |  | 2170
2180 | -143382.1 | -143756.3 | -136230.8 | -146660.9 | -159985.5 | -150213.4 | -161484 | -3278.731 | -2904.569 | -1498.483 | -11270.55 |  | 2180
2190 | -144377.7 | -144760.5 | -137183.3 | -147745 | -160990.9 | -151242.9 | -162597 | -3367.225 | -2984.462 | -1606.078 | -11354.12 |  | 2190
2200 | -145375.4 | -145766.8 | -138137.9 | -148831.1 | -161998.1 | -152274.1 | -163711.7 | -3455.764 | -3064.377 | -1713.577 | -11437.6 |  | 2200
2210 | -146375.1 | -146775.1 | -139094.5 | -149919.4 | -163007.1 | -153307.1 | -164828 | -3544.346 | -3144.315 | -1820.977 | -11520.97 |  | 2210
2220 | -147376.8 | -147785.5 | -140053.1 | -151009.8 | -164017.8 | -154341.8 | -165946.1 | -3632.968 | -3224.273 | -1928.275 | -11604.24 |  | 2220
2230 | -148380.6 | -148798 | -141013.8 | -152102.2 | -165030.2 | -155378.3 | -167065.7 | -3721.63 | -3304.25 | -2035.47 | -11687.42 |  | 2230
2240 | -149386.4 | -149812.5 | -141976.5 | -153196.7 | -166044.4 | -156416.5 | -168187 | -3810.329 | -3384.245 | -2142.56 | -11770.48 |  | 2240
2250 | -150394.2 | -150829 | -142941.2 | -154293.3 | -167060.4 | -157456.5 | -169309.9 | -3899.062 | -3464.256 | -2249.543 | -11853.44 |  | 2250
2260 | -151404 | -151847.6 | -143908 | -155391.9 | -168078 | -158498.2 | -170434.5 | -3987.83 | -3544.283 | -2356.418 | -11936.29 |  | 2260
2270 | -152415.9 | -152868.2 | -144876.7 | -156492.5 | -169097.4 | -159541.6 | -171560.6 | -4076.629 | -3624.326 | -2463.182 | -12019.03 |  | 2270
2280 | -153429.7 | -153890.8 | -145847.4 | -157595.2 | -170118.5 | -160586.7 | -172688.4 | -4165.459 | -3704.381 | -2569.834 | -12101.66 |  | 2280
2290 | -154445.5 | -154915.4 | -146820.2 | -158699.8 | -171141.4 | -161633.6 | -173817.7 | -4254.318 | -3784.45 | -2676.373 | -12184.17 |  | 2290
2300 | -155463.3 | -155942 | -147794.9 | -159806.5 | -172165.9 | -162682.1 | -174948.7 | -4343.204 | -3864.531 | -2782.799 | -12266.57 |  | 2300
2310 | -156483.1 | -156970.6 | -148771.5 | -160915.2 | -173192.1 | -163732.4 | -176081.2 | -4432.117 | -3944.623 | -2889.108 | -12348.86 |  | 2310
2320 | -157504.8 | -158001.2 | -149750.2 | -162025.9 | -174220.1 | -164784.3 | -177215.4 | -4521.055 | -4024.725 | -2995.302 | -12431.03 |  | 2320
2330 | -158528.5 | -159033.7 | -150730.8 | -163138.5 | -175249.7 | -165838 | -178351.1 | -4610.016 | -4104.837 | -3101.378 | -12513.08 |  | 2330
2340 | -159554.2 | -160068.2 | -151713.3 | -164253.2 | -176281 | -166893.3 | -179488.3 | -4699.001 | -4184.959 | -3207.337 | -12595.02 |  | 2340
2350 | -160581.8 | -161104.7 | -152697.8 | -165369.8 | -177314 | -167950.3 | -180627.2 | -4788.008 | -4265.089 | -3313.176 | -12676.83 |  | 2350
2360 | -161611.3 | -162143.1 | -153684.3 | -166488.3 | -178348.6 | -169009 | -181767.5 | -4877.035 | -4345.227 | -3418.896 | -12758.53 |  | 2360
2370 | -162642.8 | -163183.5 | -154672.6 | -167608.8 | -179385 | -170069.3 | -182909.5 | -4966.082 | -4425.372 | -3524.497 | -12840.11 |  | 2370
2380 | -163676.1 | -164225.8 | -155662.9 | -168731.3 | -180422.9 | -171131.4 | -184052.9 | -5055.148 | -4505.524 | -3629.977 | -12921.57 |  | 2380
2390 | -164711.4 | -165270 | -156655.1 | -169855.7 | -181462.6 | -172195 | -185197.9 | -5144.232 | -4585.683 | -3735.336 | -13002.9 |  | 2390
2400 | -165748.6 | -166316.1 | -157649.2 | -170982 | -182503.9 | -173260.3 | -186344.4 | -5233.333 | -4665.847 | -3840.575 | -13084.12 |  | 2400
2410 | -166787.7 | -167364.2 | -158645.2 | -172110.2 | -183546.8 | -174327.3 | -187492.5 | -5322.451 | -4746.017 | -3945.692 | -13165.21 |  | 2410
2420 | -167828.7 | -168414.1 | -159643.1 | -173240.3 | -184591.4 | -175395.9 | -188642.1 | -5411.585 | -4826.192 | -4050.687 | -13246.19 |  | 2420
2430 | -168871.6 | -169466 | -160642.9 | -174372.3 | -185637.6 | -176466.1 | -189793.1 | -5500.734 | -4906.372 | -4155.562 | -13327.04 |  | 2430
2440 | -169916.4 | -170519.7 | -161644.6 | -175506.3 | -186685.4 | -177537.9 | -190945.7 | -5589.897 | -4986.556 | -4260.315 | -13407.77
2450 | -170963 | -171575.3 | -162648.1 | -176642.1 | -187734.8 | -178611.4 | -192099.8 | -5679.074 | -5066.744 | -4364.946 | -13488.38
2460 | -172011.5 | -172632.8 | -163653.5 | -177779.8 | -188785.9 | -179686.5 | -193255.3 | -5768.264 | -5146.936 | -4469.456 | -13568.87
2470 | -173061.8 | -173692.2 | -164660.8 | -178919.3 | -189838.5 | -180763.1 | -194412.4 | -5857.466 | -5227.131 | -4573.845 | -13649.24
2480 | -174114 | -174753.4 | -165669.9 | -180060.7 | -190892.8 | -181841.4 | -195570.9 | -5946.681 | -5307.33 | -4678.113 | -13729.48
2490 | -175168.1 | -175816.5 | -166680.8 | -181204 | -191948.6 | -182921.3 | -196730.9 | -6035.907 | -5387.531 | -4782.261 | -13809.61
2500 | -176224 | -176881.4 | -167693.6 | -182349.1 | -193006 | -184002.7 | -197892.3 | -6125.144 | -5467.734 | -4886.288 | -13889.62