## Worksheet 1
| fcc FePt |  | Liquid FePt
consistent with fcc
properties from the following
| This study | Kessel et al. (2001) | This study | Kessel et al. (2001)
WFePt (kJ mol−1) | -121.5±2.1 | -138±3.3 | -124.5±2 | -140.8±3
WPtFe (kJ mol−1) | -93.3±4.3 | -90.8±24.0 | -94.0±4 | -93.2±24
WFePt,P0V (kJ mol−1 GPa−1) | 1.07±0.20 |  | 1.75
WPtFe,P0V (kJ mol−1 GPa−1) | 1.66±0.22 |  | 1.75