## Worksheet 1
Ideal formula | KFe6(PO4)4(OH)7(H2O)6 ⋅ 4H2O
Data collection | Synchrotron microfocus MX2
Temperature | 100 K
Wavelength, Å | 0.7109 (synchrotron)
Space group | P21/c
Cell parameters | a=15.353(3) Å b=17.351(4) Å c=9.887(2) Å β=95.26(3)∘
Volume, Å3 | 2622.7(10) Å3
Z | 4
Absorption correction | Multi-scan Tmin=0.33, Tmax=0.43
Crystal size, mm | 0.005×0.015×0.035
Theta range, ∘ | 1.33 to 32.08
Index ranges | -20≤20, -24≤24, -12≤12
Reflections collected | 47223
Independent reflections | 7303 [Rint=0.065]
Reflections I>3σ(I) | 6088
Refinement method | Full-matrix, least squares on F
restraints/constraints/parameters. | 34/24/473
R indices, I>3σ(I) | Robs=0.047, wRobs=0.065
R indices, all data | Robs=0.054, wRobs=0.067
Largest ΔF peaks | +1.06,-1.73 e ⋅ Å−3