## Worksheet 1
Sample | LQ1 | [5 empty] | LQ1-bis |  | LQ2 |  | LQ3a |  | AR21-01
Mineral | Chm. (nEPMA=2) |  | Chm. (nEPMA=3) |  | Sud. (nEPMA=14) |  | Sud. (nEPMA=11) |  | Cook. (nEPMA=14, |  | Sud. (nEPMA=10, |  | Chm. (nEPMA=5) |  | Chm. (nEPMA=12)
(n analyses) | [8 empty] | nLA-ICP=3) |  | nLA-ICP=6)
Composition (ox. wt %)
SiO2 | 27.02 | (1.78) | 28.14 | (0.6) | 35.37 | (0.61) | 34.94 | (0.51) | 36.49 | (0.42) | 36.95 | (1.32) | 23.2 | (0.78) | 24.86 | (0.78)
TiO2 | 0.014 | (0.003) | 0.049 | (0.024) | 0.028 | (0.035) | 0.018 | (0.018) | b.d.l. | 0 | 0.008 | (0.021) | 0.026 | (0.023) | b.d.l.
Al2O3 | 25.72 | (0.32) | 26.35 | (0.75) | 35.72 | (1.03) | 35.13 | (0.44) | 47.02 | (1.59) | 37.69 | (1.79) | 22.54 | (0.88) | 24.07 | (0.75)
Cr2O3 | 0.027 | (0.015) | 0.033 | (0.009) | 0.014 | (0.034) | 0.026 | (0.021) | b.d.l. |  | 0.031 | (0.049) | b.d.l. |  | b.d.l. | 0
FeO | 25.68 | (1.9) | 21.78 | (1.67) | 5.83 | (0.53) | 6.24 | (0.78) | 0.14 | (0.05) | 3.1 | (0.45) | 33.28 | (0.82) | 28.21 | (1.73)
MnO | b.d.l. |  | b.d.l. |  | b.d.l. |  | b.d.l. |  | b.d.l. |  | b.d.l. |  | 0.02 | (0.035) | 0.09 | (0.052)
MgO | 7.83 | (0.99) | 11.2 | (0.59) | 10.53 | (0.33) | 10.45 | (0.31) | 0.66 | (0.15) | 9.54 | (1.73) | 6.66 | (0.53) | 9.96 | (1.15)
CaO | 0.12 | (0.09) | 0.14 | (0.02) | 0.13 | (0.035) | 0.18 | (0.056) | 0.07 | (0.045) | 0.19 | (0.097) | 0.086 | (0.065) | 0.05 | (0.056)
Na2O | 0.11 | (0.12) | 0.092 | (0.045) | 0.23 | (0.17) | 0.078 | (0.063) | 0.024 | (0.022) | 0.114 | (0.054) | 0.038 | (0.038) | 0.02 | (0.03)
K2O | 0.13 | (0.11) | 0.15 | (0.1) | 0.167 | (0.096) | 0.091 | (0.063) | 0.012 | (0.011) | 0.26 | (0.17) | 0.02 | (0.03) | 0.09 | (0.12)
Li2O | – |  | – |  | – |  | – |  | 2.54 | (0.14) | 0.479 | (0.069) | – |  | –
Total | 86.65 |  | 87.95 |  | 88.02 |  | 87.15 |  | 86.97 |  | 88.37 |  | 85.89 |  | 87.39
Formula with 28-charge basis
Si | 2.84 | (0.11) | 2.85 | (0.05) | 3.19 | (0.05) | 3.19 | (0.03) | 3.15 | (0.06) | 3.26 | (0.1) | 2.61 | (0.06) | 2.66 | (0.07)
Ti | [8 empty] | b.d.l. | 0 |  |  |  |  | b.d.l.
Al | 3.19 | (0.09) | 3.15 | (0.07) | 3.8 | (0.07) | 3.78 | (0.04) | 4.78 | (0.08) | 3.92 | (0.14) | 2.99 | (0.09) | 3.03 | (0.09)
Cr | [8 empty] | b.d.l. |  |  |  | b.d.l. |  | b.d.l.
Fe2+ | 2.26 | (0.14) | 1.85 | (0.11) | 0.44 | (0.03) | 0.48 | (0.05) | 0.01 | (0.004) | 0.23 | (0.03) | 3.14 | (0.09) | 2.52 | (0.13)
Mn | b.d.l. |  | b.d.l. |  | b.d.l. |  | b.d.l. |  | b.d.l. |  | b.d.l.
Mg | 1.23 | (0.15) | 1.69 | (0.08) | 1.42 | (0.04) | 1.42 | (0.04) | 0.09 | (0.02) | 1.25 | (0.2) | 1.12 | (0.08) | 1.59 | (0.17)
Ca | 0.01 | (0.01) | 0.02 | (0.002) | 0.01 | (0.003) | 0.02 | (0.005) |  |  | 0.02 | (0.009) | 0.01 | (0.008)
Na | 0.02 | (0.02) | 0.02 | (0.007) | 0.04 | (0.03) | 0.01 | (0.01) |  |  | 0.02 | (0.009)
K | 0.02 | (0.02) | 0.02 | (0.01) | 0.02 | (0.01) | 0.01 | (0.006) |  |  | 0.03 | (0.02) |  |  | 0.01 | (0.02)
Li | – |  | – |  | – |  | – |  | 0.88 | (0.05) | 0.17 | (0.02) | – |  | –
Cation sum | 9.58 | (0.1) | 9.59 | (0.05) | 8.93 | (0.04) | 8.92 | (0.03) | 8.91 | (0.03) | 8.89 | (0.09) | 9.89 | (0.05) | 9.83 | (0.07)
Octahedral sum | 5.58 | (0.1) | 5.59 | (0.05) | 4.93 | (0.03) | 4.92 | (0.03) | 4.91 | (0.03) | 4.89 | (0.09) | 5.89 | (0.04) | 5.83 | (0.07)
Composition (ox. wt %)
28.34 | (0.53) | 25.26 | (1.24) | 26.62 | (0.49) | 36.15 | (0.42) | 36.9 | (0.37) | 28.84 | (0.94) | 35.48 | (0.9) | 36.18 | (0.72) | 36.09 | (1.61) | 37.06 | (0.57)
b.d.l. | 0 | 0.01 | (0.016) | 0.011 | (0.025) | b.d.l. |  | b.d.l. |  | 0.02 | (0.02) | b.d.l. |  | b.d.l. |  | 0.021 | (0.013) | 0.021 | (0.019)
23.66 | (0.1) | 23.35 | (0.51) | 24.08 | (0.48) | 36.54 | (0.65) | 46.58 | (0.54) | 25.12 | (1.18) | 34.58 | (0.65) | 45.14 | (0.86) | 34.83 | (1.06) | 47.15 | (0.63)
0.044 | (0.007) | 0.01 | (0.04) | 0.023 | (0.034) | b.d.l. |  | b.d.l. |  | 0.021 | (0.016) | b.d.l. |  | 0.06 | (0.03) | 0.04 | (0.019) | 0.026 | (0.024)
14.71 | (0.22) | 22.1 | (0.48) | 21.63 | (0.7) | 1.88 | (0.32) | 0.22 | (0.092) | 17.52 | (1.35) | 4.12 | (1.05) | 0.25 | (0.12) | 1.47 | (0.27) | 0.361 | (0.043)
0.011 | (0.016) | 0.01 | (0.008) | b.d.l. |  | 0.028 | (0.028) | b.d.l. |  | b.d.l. |  | b.d.l. |  | 0.018 | (0.015) | b.d.l. |  | b.d.l.
18.58 | (0.48) | 13.83 | (0.65) | 13.41 | (0.33) | 12.7 | (0.8) | 0.72 | (0.18) | 16.71 | (0.46) | 12.14 | (0.52) | 0.697 | (0.082) | 12.1 | (1.16) | 0.96 | (0.16)
0.137 | (0.045) | 0.08 | (0.016) | 0.07 | (0.05) | 0.1 | (0.055) | 0.157 | (0.037) | 0.19 | (0.052) | 0.14 | (0.11) | 0.431 | (0.055) | 0.265 | (0.021) | 0.114 | (0.058)
0.021 | (0.027) | 0.05 | (0.022) | 0.09 | (0.08) | 0.018 | (0.011) | 0.008 | (0.002) | 0.017 | (0.008) | 0.054 | (0.038) | 0.013 | (0.008) | 0.083 | (0.016) | 0.029 | (0.024)
0.28 | (0.24) | 0.11 | (0.09) | 0.06 | (0.054) | 0.121 | (0.053) | 0.016 | (0.005) | 0.065 | (0.053) | 0.14 | (0.13) | 0.071 | (0.086) | 0.129 | (0.035) | 0.067 | (0.033)
– |  | – |  | – |  | 0.179 | (0.033) | 2.67 | (0.14) | – |  | 0.122 | (0.049) | – |  | 0.096 | (0.034) | –
85.82 |  | 84.82 |  | 85.98 |  | 87.74 |  | 87.29 |  | 88.5 |  | 86.79 |  | 82.85 |  | 85.12 |  | 85.78
Formula with 28-charge basis
2.86 | (0.04) | 2.7 | (0.07) | 2.78 | (0.04) | 3.2 | (0.04) | 3.17 | (0.03) | 2.84 | (0.06) | 3.22 | (0.06) | 3.29 | (0.05) | 3.29 | (0.1) | 3.25 | (0.03)
b.d.l. | [5 empty] | b.d.l. |  | b.d.l. | 0 |  |  | b.d.l. | 0 | b.d.l. | 0
2.81 | (0.03) | 2.94 | (0.07) | 2.96 | (0.05) | 3.82 | (0.05) | 4.72 | (0.04) | 2.92 | (0.1) | 3.7 | (0.06) | 4.84 | (0.06) | 3.74 | (0.12) | 4.88 | (0.05)
[6 empty] | b.d.l. |  | b.d.l. | 0 |  |  | b.d.l.
1.24 | (0.02) | 1.97 | (0.05) | 1.89 | (0.05) | 0.14 | (0.02) | 0.02 | (0.006) | 1.45 | (0.1) | 0.31 | (0.07) | 0.02 | (0.009) | 0.11 | (0.02) | 0.03 | (0.003)
|  |  |  | b.d.l. |  |  |  | b.d.l. | 0 | b.d.l. |  | b.d.l. |  |  |  | b.d.l. |  | b.d.l.
2.79 | (0.06) | 2.2 | (0.09) | 2.09 | (0.04) | 1.68 | (0.09) | 0.09 | (0.02) | 2.46 | (0.07) | 1.64 | (0.07) | 0.09 | (0.01) | 1.64 | (0.14) | 0.13 | (0.02)
0.01 | (0.005) | [6 empty] | 0.01 | (0.003) | 0.02 | (0.005) | 0.01 | (0.01) | 0.04 | (0.005) | 0.03 | (0.002) | 0.01 | (0.005)
|  |  |  | 0.02 | (0.02) | [10 empty] | 0.01 | (0.003)
0.04 | (0.03) | 0.01 | (0.01) |  |  | 0.01 | (0.006) |  |  |  |  | 0.02 | (0.01) |  |  | 0.01 | (0.004)
– |  | – |  | – |  | 0.06 | (0.01) | 0.92 | (0.04) | – |  | 0.04 | (0.02) | – |  | 0.03 | (0.01) | −
9.76 | (0.04) | 9.85 | (0.05) | 9.75 | (0.03) | 8.93 | (0.04) | 8.93 | (0.03) | 9.7 | (0.05) | 8.96 | (0.05) | 8.3 | (0.02) | 8.87 | (0.07) | 8.31 | (0.01)
5.76 | (0.03) | 5.85 | (0.05) | 5.75 | (0.03) | 4.93 | (0.04) | 4.93 | (0.03) | 5.7 | (0.05) | 4.96 | (0.05) | 4.3 | (0.02) | 4.87 | (0.07) | 4.31 | (0.02)