## Worksheet 1
Sample | LQ1 |  | AR21-01 |  | AR21-02 |  | AR21-03 |  |  | AR21-06B |  |  |  | AR21-07 |  | AR21-16 |  | AR21-24
Mineral | Ill. mica |  | Ill. mica |  | Ill. mica |  | Ill. mica |  | Pg (nEPMA=1) | Ill. mica |  | Pg (nEPMA=2) |  | Ill. mica |  | Ill. mica |  | Ill. mica
(n analyses) | (nEPMA=5) |  | (nEPMA=6) |  | (nEPMA=4) |  | (nEPMA=7) |  |  | (nEPMA=5) |  |  |  | (nEPMA=4) |  | (nEPMA=7) |  | (nEPMA=2)
Composition (ox. wt %)
SiO2 | 46.48 | (1.92) | 44.58 | (3.18) | 45.88 | (1.83) | 45.75 | (1.72) | 49.82 | 47.79 | (1.4) | 48.5 | (1.34) | 48.68 | (1.94) | 49.69 | (0.55) | 45.38 | (2.13)
TiO2 | 0.35 | (0.58) | 0.65 | (0.29) | 0.64 | (0.46) | 1.32 | (1.47) | 0.05 | 0.15 | (0.14) | b.d.l. |  | 0.21 | (0.24) | 0.37 | (0.15) | 0.59 | (0.084)
Al2O3 | 35.35 | (1.59) | 29.58 | (1.41) | 34.13 | (1.42) | 33.96 | (1.68) | 38.32 | 35.79 | (0.69) | 37.27 | (1.93) | 35.52 | (2.32) | 34.56 | (0.76) | 34.31 | (2.57)
Cr2O3 | 0.057 | (0.024) | b.d.l. |  | 0.027 | (0.024) | 0.01 | (0.04) | 0.05 | 0.009 | (0.014) | 0.015 | (0.008) | 0.021 | (0.009) | 0.043 | (0.013) | 0.042 | (0.001)
FeO | 3.07 | (1.96) | 5.78 | (1.9) | 1.88 | (0.73) | 3.27 | (2.02) | 0.17 | 0.56 | (0.13) | 0.16 | (0.17) | 1.26 | (1.72) | 1.43 | (0.33) | 1.51 | (1.1)
MnO | 0.016 | (0.063) | 0.04 | (0.028) | 0.008 | (0.031) | 0.017 | (0.033) | b.d.l. | 0.001 | (0.015) | 0.039 | (0.002) | 0.014 | (0.013) | b.d.l. |  | b.d.l.
MgO | 2.93 | (1.65) | 2.24 | (0.58) | 1.31 | (0.89) | 1.8 | (0.96) | 0.32 | 0.86 | (0.22) | 0.39 | (0.28) | 0.81 | (0.26) | 0.08 | (0.02) | 0.09 | (0.06)
CaO | 0.245 | (0.063) | 0.068 | (0.039) | 0.25 | (0.16) | 0.142 | (0.039) | 0.15 | 0.098 | (0.078) | 0.308 | (0.056) | 0.133 | (0.081) | 0.3 | (0.055) | 0.24 | (0.06)
Na2O | 2.51 | (0.54) | 0.29 | (0.14) | 0.55 | (0.32) | 2.02 | (0.62) | 4.5 | 1.9 | (1.01) | 4.31 | (0.69) | 1.25 | (1.11) | 1.99 | (0.35) | 0.56 | (0.14)
K2O | 4.14 | (1.9) | 9.65 | (1.23) | 9.38 | (0.58) | 5.39 | (0.45) | 3.18 | 6.55 | (1.93) | 1.76 | (0.41) | 6.65 | (1.99) | 4.84 | (0.65) | 7.02 | (0.33)
Li2O | – |  | – |  | – |  | – |  | – | – |  | – |  | – | 0.055 | (0.028) | –
Total | 95.14 |  | 92.87 |  | 94.06 |  | 93.68 |  | 96.55 | 93.71 |  | 92.75 |  | 94.56 | 94.72 |  | 90.97
Formula with 22-charge basis
Si | 3.04 | (0.09) | 3.12 | (0.12) | 3.09 | (0.08) | 3.06 | (0.09) | 3.14 | 3.15 | (0.06) | 3.15 | (0.08) | 3.18 | (0.09) | 3.22 | (0.04) | 3.1 | (0.11)
Ti | 0.02 | (0.03) | 0.03 | (0.01) | 0.03 | (0.02) | 0.07 | (0.07) | [5 empty] | 0.01 | (0.01) | 0.02 | (0.007) | 0.03 | (0.004)
Al | 2.72 | (0.1) | 2.44 | (0.12) | 2.71 | (0.09) | 2.68 | (0.11) | 2.84 | 2.78 | (0.06) | 2.85 | (0.09) | 2.73 | (0.12) | 2.64 | (0.04) | 2.77 | (0.15)
Cr |  |  | b.d.l. | [8 empty] | b.d.l.
Fe2+ | 0.17 | (0.1) | 0.34 | (0.1) | 0.11 | (0.04) | 0.18 | (0.1) |  | 0.03 | (0.006) |  |  | 0.07 | (0.09) | 0.08 | (0.02) | 0.09 | (0.06)
Mn | [14 empty] | b.d.l. | 0 | b.d.l.
Mg | 0.29 | (0.14) | 0.23 | (0.06) | 0.13 | (0.08) | 0.18 | (0.09) | 0.03 | 0.08 | (0.02) | 0.04 | (0.03) | 0.08 | (0.02) | 0.14 | (0.01) | 0.13 | (0.04)
Ca | 0.02 | (0.004) |  |  | 0.02 | (0.01) | 0.01 | (0.003) | b.d.l. |  |  | 0.02 | (0.004) |  | 0.02 | (0.004) | 0.02 | (0.004)
Na | 0.32 | (0.06) | 0.04 | (0.02) | 0.07 | (0.04) | 0.26 | (0.07) | 0.55 | 0.24 | (0.11) | 0.54 | (0.08) | 0.16 | (0.14) | 0.25 | (0.05) | 0.07 | (0.02)
K | 0.35 | (0.14) | 0.86 | (0.1) | 0.81 | (0.05) | 0.46 | (0.04) | 0.26 | 0.55 | (0.15) | 0.15 | (0.03) | 0.55 | (0.15) | 0.4 | (0.05) | 0.61 | (0.03)
Li | – |  | – |  | – |  | – |  | – | – |  | – |  | – | 0.01 | (0.007) | –
Cation sum | 6.91 | (0.11) | 7.08 | (0.11) | 6.96 | (0.06) | 6.9 | (0.08) | 6.84 | 6.85 | (0.13) | 6.77 | (0.07) | 6.8 | (0.15) | 6.78 | (0.05) | 6.83 | (0.05)
Interlayer sum | 0.68 | (0.14) | 0.91 | (0.1) | 0.9 | (0.06) | 0.73 | (0.09) | 0.81 | 0.8 | (0.18) | 0.71 | (0.09) | 0.72 | (0.21) | 0.68 | (0.07) | 0.7 | (0.04)
Octahedral sum | 2.23 | (0.1) | 2.17 | (0.07) | 2.07 | (0.05) | 2.17 | (0.07) | 2.02 | 2.05 | (0.05) | 2.06 | (0.03) | 2.08 | (0.08) | 2.09 | (0.03) | 2.12 | (0.05)