## Worksheet 1
Sample | Experimental | Theoretical | Interpretation | Experimental | Theoretical | Interpretation
| frequency | frequency |  | frequency | frequency
| (cm−1) | (cm−1) |  | (cm−1) | (cm−1)
Ni-doped | 3013 | 3140 | Ni_4 | 2450 | 2438 | Ni_1 (δ)
| 2970 | 2997 | Ni_1 | 2392 | 2423 | Ni_4 (δ)
|  |  |  | 2260 | 2268 | HOCM
|  |  |  | 2010 | 1939 | Ni_3 (δ)
Co-doped | 3029 | 3034 | Co_1 | 2530 | – | ?
|  |  |  | 2425 | 2475 | Co_1 (δ)
|  |  |  | 2375 | 2381 | Co_4 (δ)
|  |  |  | 1990 | 1917 | Co_3 (δ)
Mg-doped | 3225 | – | ? | 2628 | 2663 | Mg_1 (δ)
| 3030 | 3196 | Mg_4 | 2465 | 2401 | Mg_3 (δ)
| 2993 | 2990 | Mg_1 | 2416 | 2419 | Mg_4 (δ)
|  |  |  | 2254 | 2265 | HOCM
|  |  |  | 2137 | – | ?
|  |  |  | 2028 | 2010 | Mg_1 (γ)
“3161 series” | 3355 | – | ME ? | 2480 | – | ?
| 3242 | – | ME ? | 2459 | 2420 | Fe_1 (δ)
| 3163 | 3231 | Fe_4 | 2420 | 2352 | Fe_4 (δ)
| 3075 | 3020 | Fe_1
Be-diffused | 3060 | 3096 | (Be)Al–OHin | 2490 | 2514 | (Be)Al–OHin(δ)
|  |  |  | 1949 | 2040 | (Be)Al–OHin(γ)