## Worksheet 1
| Radětice (n=13) |  |  | Zmeinogorsk (n=5)
Element | wt % | Range | Estimated SD | wt % | Range | Estimated SD
Cu | 34.85 | 34.32–35.16 | 0.26 | 35.12 | 34.11–35.93 | 0.75
Ag | 2.09 | 1.57–3.00 | 0.42 | 6.93 | 6.03–7.55 | 0.78
Mn | – | – | – | 0.81 | 0.25–1.11 | 0.36
Fe | 0.18 | 0.10–0.31 | 0.06 | 0.14 | 0.04–0.32 | 0.11
Zn | 0.26 | 0.10–0.49 | 0.13 | 0.38 | 0.20–0.69 | 0.21
Cd | 11.03 | 10.37–11.76 | 0.47 | 6.72 | 5.59–8.73 | 1.22
Hg | 0.75 | 0.47–0.98 | 0.18 | – | – | -
Pb | 0.31 | 0.00–0.90 | 0.24 | – | – | -
As | – | – | – | 2.63 | 0.87–4.16 | 1.46
Sb | 28.07 | 27.52–28.34 | 0.26 | 22.79 | 22.06–24.07 | 0.86
S | 23.38 | 23.00–23.70 | 0.18 | 23.92 | 23.16–24.93 | 0.83
Total | 100.92 | 100.17–101.36 | 0.35 | 99.44 | 98.89–100.58 | 0.68