## Worksheet 1
Ideal formula | (H2O)KMg2(Fe23+Ti)(PO4)4(OF)(H2O)10 ⋅ 4H2O
Temperature | 100 K
Wavelength | 0.7109 Å
Space group | P21/c (#14)
Unit-cell dimensions | a= 10.569(2) Å
b= 20.590(4) Å
c= 12.413(2) Å
β= 90.33(3)∘
Volume | 2701.2(9) Å3
Z | 4
Absorption correction | Multiscan, μ=1.99 mm−1
Tmin/Tmax | 0.41/0.75
Crystal size | 0.025×0.130×0.200 µm
Theta range for data collection | 1.92 to 32.02∘
Index ranges | -15≤h≤15, -28≤k≤28, -18≤l≤18
Reflections collected | 23 111
Independent reflections, R (int) | 6830, 0.129
Reflections with I>3σI | 2710
Refinement method | Full-matrix least squares on F
Data, constraints, parameters | 6830/24/175
Final R indices [I>3σ(I)] | Robs=0.091, wRobs=0.102
R indices (all data) | Robs=0.240, wRobs=0.116
Largest diff. peak and hole | 1.74 and −1.92e Å−3