## Worksheet 1
Atom | Occupancy | x | y | z | Ueq | BVS
M1a | Mg0.521(8)Mn0.479 | 0.49485(10) | 0.74723(5) | 0.24530(8) | 0.0297(3) | 2.17
M1b | Mg0.562(8)Mn0.438 | 0.99585(10) | −0.24733(5) | −0.24350(8) | 0.0297(3) | 2.07
M2a | Fe0.49(2)Ti0.39Al0.12 | 0.66088(8) | 0.50223(4) | 0.74653(7) | 0.02885(17) | 3.19
M2b | Fe0.49(2)Ti0.39Al0.12 | 0.16044(8) | −0.00206(4) | −0.74405(7) | 0.02885(17) | 3.51
M3a | Ti0.94(2)Fe0.06 | 0.5 | 0.5 | 0.5 | 0.0295(2) | 4.03
M3b | Ti0.57(2)Fe0.43 | 0 | 0 | −0.5 | 0.0295(2) | 3.69
P1a | 1 | 0.90755(12) | 0.59582(7) | 0.80049(10) | 0.0271(3) | 5.05
P1b | 1 | 0.40934(12) | −0.09561(7) | −0.80222(10) | 0.0267(3) | 4.98
P2a | 1 | 0.58655(12) | 0.59178(7) | 0.29474(10) | 0.0269(3) | 4.98
P2b | 1 | 0.08682(12) | −0.09197(7) | −0.29549(10) | 0.0267(3) | 5.04
A1 | O0.611(9)K0.20 | 0.7163(3) | 0.85261(16) | 0.0602(2) | 0.0368(4) | 0.16
A2 | O0.005(10)K0.82 | 0.22187(14) | −0.35366(8) | −0.05801(12) | 0.0368(4) | 0.69
X1 | 1 | 0.6417(4) | 0.50244(15) | 0.5963(3) | 0.0292(8) | 1.47
X2 | 1 | 0.1412(3) | −0.00324(15) | −0.5976(3) | 0.0288(8) | 1.53
O1a | 1 | 0.9041(3) | 0.66957(19) | 0.8043(3) | 0.0317(8) | 1.72
O1b | 1 | 0.4049(3) | −0.1695(2) | −0.8022(3) | 0.0360(9) | 1.73
O2a | 1 | 0.0261(3) | 0.57226(18) | 0.7387(3) | 0.0271(7) | 1.66
O2b | 1 | 0.5254(3) | −0.07226(18) | −0.7389(3) | 0.0286(8) | 1.7
O3a | 1 | 0.9094(3) | 0.56827(17) | 0.9153(3) | 0.0283(8) | 1.83
O3b | 1 | 0.4129(3) | −0.06899(18) | −0.9174(3) | 0.0307(8) | 1.88
O4a | 1 | 0.7866(3) | 0.57199(18) | 0.7427(3) | 0.0278(8) | 1.8
O4b | 1 | 0.2881(3) | −0.07095(18) | −0.7468(3) | 0.0291(8) | 1.87
O5a | 1 | 0.5938(3) | 0.66489(19) | 0.2892(3) | 0.0320(8) | 1.75
O5b | 1 | 0.0945(3) | −0.16575(19) | −0.2904(3) | 0.0317(8) | 1.71
O6a | 1 | 0.4670(3) | 0.56792(18) | 0.2358(3) | 0.0282(8) | 1.74
O6b | 1 | 0.9661(3) | −0.06820(18) | −0.2366(3) | 0.0279(8) | 1.7
O7a | 1 | 0.5851(3) | 0.56769(18) | 0.4115(3) | 0.0282(8) | 1.89
O7b | 1 | 0.0839(3) | −0.06878(17) | −0.4128(3) | 0.0292(8) | 1.95
O8a | 1 | 0.7058(3) | 0.56443(18) | 0.2389(3) | 0.0294(8) | 1.74
O8b | 1 | 0.2062(3) | −0.06471(18) | −0.2404(3) | 0.0289(8) | 1.77
O9a | 1 | 0.3477(3) | 0.6864(2) | 0.1822(3) | 0.0363(9) | 0.37
O9b | 1 | 0.8468(4) | −0.1875(2) | −0.1831(3) | 0.0409(10) | 0.34
O10a | 1 | 0.5755(4) | 0.74321(19) | 0.0830(3) | 0.0367(9) | 0.34
O10b | 1 | 0.0809(3) | −0.24145(19) | −0.0795(3) | 0.0350(9) | 0.41
O11a | 1 | 0.6414(3) | 0.80693(19) | 0.3111(3) | 0.0355(9) | 0.35
O11b | 1 | 0.1461(4) | −0.3082(2) | −0.3005(3) | 0.0396(9) | 0.37
O12a | 1 | 0.4026(4) | 0.75026(19) | 0.4016(3) | 0.0370(9) | 0.41
O12b | 1 | 0.9073(4) | −0.25260(20) | −0.4069(3) | 0.0392(9) | 0.29
O13a | 1 | 0.6645(4) | 0.50316(16) | 0.9168(3) | 0.0355(9) | 0.36
O13b | 1 | 0.1619(4) | 0.00021(16) | −0.9160(3) | 0.0347(9) | 0.33
O14a | 1 | 0.2585(3) | 0.6408(2) | 0.4405(3) | 0.0396(10) | 0
O14b | 1 | 0.7610(3) | −0.14342(19) | −0.4394(3) | 0.0365(9) | 0
O15a | 1 | 0.5376(4) | 0.4082(2) | 0.0176(3) | 0.0495(11) | 0.12
O15b | 1 | 0.0223(4) | 0.0950(2) | −0.0112(3) | 0.0516(12) | 0.02