## Glass standards SIMS
Appendix Table A-3. Glass standars used for SIMS analyiss of the MI of this study. The volatile compositions of the glass standards used in this study are compared with those of the literature.
|  | CO2 | H2O | F | SiO2 | S | Cl
Standards used | Reference | ppm | wt% | ppm | wt% | ppm | ppm | Table notes:
San Carlo Olivine (background control) | Sobolev et al. (2016) | 3.233333 | 0.01 | 4.1 | 40.73 | 0.94 | 0.76 | The volatile compositions of some of the reference glasses resulted from the compilation of more than one data source.
San Carlo Olivine (background control) | This Study | 21 | 0.004 | 2.451839 |  | 0.290173 | 0.3639847 | "this study" is referred as to the standard glasses treated as unknown glasses to obtain volatile concentrations using the calibration curves applied to the raw data of the studied MI.
ALV981R23 | [1 to 11] | 335 | 0.16 | 140 | 49.62 | 1081 | 34 | We included data reported by Sobolev et al. (2016) because they analyzed most of the reference glasses we used for this study. Also, the SIMS instrument Sobolev et al. (2016) used is the same we employed for this study
ALV981R23 | Sobolev et al. (2016) | 248 | 0.14 | 161 |  | 1025 | 23
ALV981R23 | This Study | 248 | 0.164 | 160 |  | 1039.269 | 25.69786 | References:
VG-2 | [13 to 20] | n.a. | n.a. | 300 | 50.81 | 1412 | 299 | [1] Pineau F, Javoy M (1983) Carbon isotopes and concentrations in mid-oceanic ridge basalt. Earth and Planetary Science Letters 62 : 239-257
VG-2 | Sobolev et al. (2016) | 153 | 0.28 | 299 |  | 1436 | 297 | [2] Hekinian R, Walker D (1987) Diversity and spatial zonation of volcanic rocks from the East Pacific Rise near 21° N. Contributions to Mineralogy and Petrology 96 : 265-280
VG-2 | This Study | 184 | 0.3287553 | 302.7625 |  | 1437.588 | 258.7145 | [3] Fine G, Stolper E (1986) Dissolved carbon dioxide in basaltic glasses: concentrations and speciation. Earth and Planetary Science Letters 76 : 263-278
30-2 | [11,12] | 102 | 0.63 | 473 | 51.52 | 1066 | 314 | [4] Metrich N, Clocchiatti R (1989) Melt inclusion investigation of the volatile behaviour in historic alkali basaltic magmas of Etna. Bulletin of Volcanology 51 : 185-198
30-2 | Sobolev et al. (2016) | 120 | 0.61 | 467 |  | 1108 | 300 | [5] Metrich N, Clocchiatti R (1996) Sulfur abundance and its speciation in oxidized alkaline melts. Geochimica et Cosmochimica Acta 60 : 4151-4160
30-2 | This Study | 140 | 0.7162888 | 465.8486 |  | 1105.522 | 335.6783 | [6] Metrich N, Sigurdsson H, Meyer PS, Devine JD (1991) The 1783 Lakagigar eruption in Iceland: geochemistry, CO2 and sulfur degassing. Contributions to Mineralogy and Petrology 107 : 435-447
40-2 | [11,12] | 220 | 0.15 | 194 | 50.71 | 1257 | 11 | [7] Mosbah M, Metrich N, Massiot P (1991) PIGME fluorine determination using a nuclear microprobe with application to glass inclusions. Nucl Instr Meth Phys Res B58 : 227-231
40-2 | Sobolev et al. (2016) | 248 | 0.15 | 211 |  | 1246 | 10 | [8] Jambon A, Déruelle B, Dreibus G, Pineau F (1995) Chlorine and bromine abundance in MORB: the contrasting behaviour of the Mid-Atlantic Ridge and East Pacific Rise and implications for chlorine geodynamic cycle. Chemical Geology 126 : 101-117
40-2 | This Study | 247 | 0.169238 | 214.8669 |  | 1295.39 | 11.76852 | [9] Macpherson CG, Hilton DR, Newman S, Mattey DP (1999) CO2, 13C/12C and H2O variability in natural basaltic glasses: a study comparing stepped heating and FTIR spectroscopic techniques. Geochimica et Cosmochimica Acta 63 : 1805-1813
KL2-G | [11,21] | 5.2 | 0.02 | 177 | 50.3 | 7.7 | 26 | [10] Hauri E, Wang J, Dixon JE, King PL, Mandeville C, Newman S (2002) SIMS analysis of volatiles in silicate glasses - 1. Calibration, matrix effects and comparisons with FTIR. Chemical Geology 183 : 99-114
KL2-G | Sobolev et al. (2016) | 3.2 | 0.02 | 134 |  | 7.8 | 21 | [11] Author's unpublished data
KL2-G | This Study | 28.4 | 0.01133739 | 152.7038 |  | 8.652094 | 27.53317 | [12] E.Hauri, personal communication, 2003
CLDR01-5V | [8,22] | n.a. | 0.16 | n.a. | 50.43 | 957 | 62 | [13] Jarosewich EJ, Nelen JA, Norberg JA (1980) Reference samples for electron microprobe analysis. Geostandards Newsletter 4 : 43-47
CLDR01-5V | Sobolev et al. (2016) | 132 | 0.15 | 164 |  | 1089 | 62 | [14] Dixon JE, Clague DA, Stolper EM (1991) Degassing history of water, sulfur and carbon in submarine lavas from Kilauea volcano, Hawaii. Journal of Geology 99 : 371-394
CLDR01-5V | This Study | 151 | 0.1598315 | 163.3406 |  | 1101.929 | 67.92524 | [15] Thordarson T, Self S, Oskarsson N, Hulsebosch T (1996) Sulfur, chlorine, and fluorine degassing and atmospheric loading by the 1783-1784 AD Laki (Skaftár Fires) eruption in Iceland. Bulletin of Volcanology 58 : 205-225
CY84-06-02 | [11,23] | n.a. | n.a. | n.a. | 50.61 | 1196 | n.a. | [16] Straub SM, Layne GD (2003) The systematics of chlorine, fluorine, and water in Izu arc front volcanic rocks: Implications for volatile recycling in subduction zones. Geochimica et Cosmochimica Acta 67 : 4179-4203
CY84-06-02 | Sobolev et al. (2016) | 240 | 0.19 | 189 |  | 1229 | 143 | [17] Gurenko AA, Trumbull RB, Thomas R, Lindsay JM (2005) A melt inclusion record of volatiles, trace elements and Li–B isotope variations in a single magma system from the Plat Pays Volcanic Complex, Dominica, Lesser Antilles. Journal of Petrology 46 : 2495-2526
CY84-06-02 | This Study | 286 | 0.2214056 | 191.2864 |  | 1236.411 | 126.6078 | [18] Gurenko AA, Belousov AB, Trumbull RB, Sobolev AV (2005) Explosive basaltic volcanism of the Chikurachki Volcano (Kurile arc, Russia): Insights on pre-eruptive magmatic conditions and volatile budget revealed from phenocryst-hosted melt inclusions and matrix glasses. Journal of Volcanology and Geothermal Research 147 : 203-232
Etna-II-6 | [24] | 365 | 1.19 | n.a. | 47.79 | n.a. | n.a. | [19] Gurenko A, Sobolev A (2006) Crust-primitive magma interaction beneath neovolcanic rift zone of Iceland recorded in gabbro xenoliths from Midfell, SW Iceland. Contributions to Mineralogy and Petrology 151 : 495-520
Etna-II-6 | Sobolev et al. (2016) | 224 | 1.13 | 1045 |  | 48 | 1078 | [20] Witter JB, Kress VC, Newhall CG (2005) Volcán Popocatépetl, Mexico. Petrology, Magma Mixing, and Immediate Sources of Volatiles for the 1994–Present Eruption. Journal of Petrology 46 : 2337-2366
Etna-II-6 | This Study | 237 | 1.282914 | 1053.656 |  | 46.59926 | 904.3073 | [21] Jochum KP, Stoll B, Herwig K et al (2006) MPI-DING reference glasses for in situ microanalysis: New reference values for element concentrations and isotope ratios. Geochemistry, Geophysics, Geosystems 7 : Q02008
Etna-II-7 | [24] | 297 | 1.47 | n.a. | 47.98 | n.a. | n.a. | [22] Chaussidon M, Sheppard SM, Michard A (1991) Hydrogen, sulphur and neodymium isotope variations in the mantle beneath the EPR at 12°50'N. In: Taylor HP, O'Neil JR, Kaplan IR (eds), Stable Isotope Geochemistry: A Tribute to Samuel Epstein. Geochem Soc Spec Pub, vol 3 : 325-337
Etna-II-7 | Sobolev et al. (2016) | 179 | 1.48 | 1054 |  | 50 | 1092 | [23] Labidi J, Cartigny P, Birck JL, Assayag N, Bourrand JJ (2012) Determination of multiple sulfur isotopes in glasses: A reappraisal of the MORB δ34S. Chemical Geology 334 : 189-198
Etna-II-7 | This Study | 217 | 1.577766 | 1036.744 |  | 45.77767 | 827.8894 | [24] ETNA II-6 and ETNA II-7 are experimental glasses synthesized at ISTO (Orléans, France); N.Metrich, personal communication, 2002
M40 | [25] | 2183 | 3.07 | n.a. | 47.51 | n.a. | n.a. | [25] Shishkina TA, Botcharnikov RE, Holtz F, Almeev RR, Portnyagin MV (2010) Solubility of H2O- and CO2-bearing fluids in tholeiitic basalts at pressures up to 500 MPa. Chemical Geology 277 : 115-125
M40 | This Study | 2054 | 3.011784 | n.a. |  | n.a. | n.a. | Sobolev AV, Asafov EV, Gurenko AA, Arndt NT, Batanova VG, Portnyagin MV, Portnyagin MV, Garbe-Schönberg D, Krasheninnikov SP (2016) Komatiites reveal a hydrous Archaean deep-mantle reservoir. Nature 531: 628-632
M43 | [25] | 3172 | 2.62 | n.a. | 47.46 | n.a. | n.a.
M43 | This Study | 3239 | 2.510791 | n.a. |  | n.a. | n.a.
29-3 | [11] | 151 | 0.5 | 350 | 52.39 | 1051 | 192
29-3 | This Study | 183 | 0.5344191 | 366.0299 |  | 999.0851 | 152.5346
CY82-29-3V | [11,22] | 235 | 0.4 | 365 | 49.29 | 1011 | 103
CY82-29-3V | This Study | 264 | 0.4235708 | 364.0259 |  | 957.9639 | 79.9163

## Glass Standards raw analysis
Raw analysis of the glass standards used for this study
Analysis Name | 12C | 16O 1H | 19F | 27Al | 30Si | 32S | 35Cl | 12C /30Si | Error | 16O 1H /30Si | Error | 19F /30Si | Error | 27Al /30Si | Error | 32S /30Si | Error | 35Cl /30Si | Error | nb cycles | CO2 ppm | H2O wt% | F ppm | S ppm | Cl ppm
alv981r23_N8@1 | 3850.31 | 90043.57 | 73952.73 | 184460.6 | 203717.26 | 345741.5 | 9082.77 | 0.01859941 | 3.539155e-05 | 0.437969 | 0.002440696 | 0.359571 | 0.002383536 | 0.903721 | 0.005734643 | 1.715318 | 0.005792125 | 0.044051 | 0.0003360519 | 10
alv981r23_N8@2 | 3805.31 | 88040.73 | 73729.58 | 183186.55 | 201330.91 | 340708.35 | 7406.07 | 0.0186349 | 5.026662e-05 | 0.433801 | 0.003332836 | 0.363004 | 0.003291247 | 0.908452 | 0.01297269 | 1.709391 | 0.009529684 | 0.03630926 | 0.0003643444 | 10
alv981r23_N8@3 | 4050.82 | 85050.5 | 76723.02 | 189675.4 | 209360.41 | 364975.85 | 17027.98 | 0.01903154 | 1.953471e-05 | 0.402236 | 0.002542099 | 0.362942 | 0.003067844 | 0.904074 | 0.009320676 | 1.763161 | 0.02840455 | 0.08038212 | 0.0007286485 | 10
alv981r23_N8@4 | 4078.06 | 81553.63 | 77833.52 | 190564.15 | 213160.14 | 359971.4 | 5781.23 | 0.01882722 | 0.0002232225 | 0.378765 | 0.003049709 | 0.361611 | 0.003086188 | 0.892234 | 0.005886088 | 1.70702 | 0.005979157 | 0.02676007 | 0.0002511797 | 10
alv981r23_N8@5 | 4176.18 | 84912.57 | 79805.98 | 191318 | 217792.4 | 369865.5 | 6690.37 | 0.01885359 | 3.664286e-05 | 0.385866 | 0.002675656 | 0.362814 | 0.003233222 | 0.876203 | 0.007465827 | 1.717747 | 0.007513942 | 0.03032022 | 0.0003073548 | 10
ALV981R23 | [7 empty] | 0.018789332 | 0.9376271 | 0.4077274 | 6.650719 | 0.3619884 | 0.4052689 | 0.8969368 | 1.455338 | 1.7225274 | 1.342472 | 0.0343601375 | 22.0236 |  | 247.8819 | 0.1638746 | 160.4533 | 1039.269 | 25.69786
30-2_N8@11 | 1947.69 | 298061.83 | 178352.48 | 137397.55 | 175417.16 | 309829.25 | 77760.73 | 0.01094716 | 9.481035e-05 | 1.711701 | 0.01339026 | 1.016741 | 0.01208652 | 0.780464 | 0.008588029 | 1.784787 | 0.01283744 | 0.441193 | 0.004852655 | 10
30-2_N8@12 | 2042.51 | 291367.4 | 172796.57 | 135499.65 | 170248.55 | 299772.42 | 74583.52 | 0.01182797 | 8.597277e-05 | 1.723312 | 0.01011585 | 1.014647 | 0.00914645 | 0.793306 | 0.00746224 | 1.778407 | 0.007072861 | 0.436067 | 0.003909936 | 10
30-2_N8@13 | 1907.22 | 286027.1 | 169033.87 | 134550.6 | 169196.08 | 288674.42 | 70479.28 | 0.01115487 | 6.453597e-05 | 1.705615 | 0.009864763 | 0.999328 | 0.00721607 | 0.793614 | 0.009206412 | 1.720064 | 0.006305772 | 0.413406 | 0.002225169 | 10
30-2_N8@14 | 1912.78 | 311890.43 | 185572.02 | 143302 | 183486.69 | 319988.87 | 80306.32 | 0.01027124 | 4.96141e-05 | 1.712984 | 0.01198796 | 1.011115 | 0.01098312 | 0.778349 | 0.004126343 | 1.762127 | 0.01418511 | 0.435241 | 0.003726982 | 10
30-2_N8@15 | 1949.36 | 313495.45 | 186463.6 | 143203.65 | 183003.99 | 322202.67 | 80225.35 | 0.01051391 | 3.810304e-05 | 1.728562 | 0.01251807 | 1.01923 | 0.01081219 | 0.78015 | 0.005767291 | 1.778434 | 0.01046112 | 0.435478 | 0.004247244 | 10
30-2 | [7 empty] | 0.01094303 | 5.527421 | 1.7164348 | 0.5416561 | 1.0122122 | 0.7698517 | 0.7851766 | 0.9686226 | 1.7647638 | 1.493568 | 0.432277 | 2.504937 |  | 139.6863 | 0.7162888 | 465.8486 | 1105.522 | 335.6783
KL2G_N8@16 | 336.49 | 5359.1 | 60570.02 | 127920.4 | 195029.56 | 2559.87 | 6444.13 | 0.001698934 | 2.468181e-05 | 0.02708148 | 0.0001831662 | 0.307561 | 0.003427043 | 0.652263 | 0.007840196 | 0.01295985 | 9.116129e-05 | 0.03267186 | 0.0004068499 | 10
KL2G_N8@17 | 432.91 | 5171.3 | 60011.67 | 124290.25 | 183797.06 | 2571.75 | 6589.05 | 0.002323649 | 2.58201e-05 | 0.02777193 | 0.000148343 | 0.323718 | 0.003594844 | 0.672942 | 0.0109591 | 0.01382361 | 9.885413e-05 | 0.03545213 | 0.000464687 | 10
KL2G_N9@107 | 439.37 | 4701.6 | 59909.23 | 106864.85 | 164996.22 | 2462.07 | 6320.82 | 0.002639314 | 2.085502e-05 | 0.02822833 | 0.0001711842 | 0.360792 | 0.002432147 | 0.645433 | 0.006173759 | 0.01474865 | 9.572017e-05 | 0.03784257 | 0.000258274 | 10
KL2G_N9@108 | 491.16 | 4882.25 | 60939.48 | 109860.85 | 173471.08 | 2546.55 | 6515.65 | 0.002798018 | 2.587468e-05 | 0.02781908 | 0.0001101245 | 0.348589 | 0.002216052 | 0.630483 | 0.00431389 | 0.0145068 | 4.273613e-05 | 0.03712832 | 0.0001932407 | 10
KL2G_N9@109 | 508.93 | 4980.55 | 63090.18 | 112782.85 | 174901.39 | 2603.43 | 6826.17 | 0.002889055 | 4.179811e-05 | 0.02823213 | 0.0002334071 | 0.358579 | 0.003211435 | 0.642466 | 0.004355665 | 0.01469347 | 7.246399e-05 | 0.03848715 | 0.0001949434 | 10
KL2-G | [7 empty] | 0.002469794 | 19.50041 | 0.02782659 | 1.689501 | 0.3398478 | 6.851232 | 0.6487174 | 2.415004 | 0.014146476 | 5.364885 | 0.036316406 | 6.417989 |  | 28.35054 | 0.01133739 | 152.7038 | 8.652094 | 27.53317
cldr01-5v_N8@21 | 1914.4 | 66438.2 | 61804.5 | 153392.35 | 168821.18 | 299135.33 | 15164.78 | 0.01118081 | 4.695712e-05 | 0.390249 | 0.003193662 | 0.363319 | 0.004034906 | 0.906949 | 0.008110971 | 1.789723 | 0.007188218 | 0.08906973 | 0.0008551918 | 10
cldr01-5v_N8@22 | 2221.26 | 68201.78 | 63358.6 | 157003.7 | 174103.41 | 308410.85 | 15520.85 | 0.01257161 | 8.963551e-05 | 0.388131 | 0.002260273 | 0.360995 | 0.003450144 | 0.899476 | 0.01257616 | 1.790097 | 0.007584094 | 0.088413 | 0.0008524729 | 10
cldr01-5v_N8@23 | 2245.62 | 69973.45 | 64462.62 | 154585.35 | 175688.65 | 314287.12 | 15963.47 | 0.01261318 | 9.050594e-05 | 0.395115 | 0.003372747 | 0.364105 | 0.003996091 | 0.878036 | 0.00988029 | 1.807455 | 0.007188271 | 0.08998714 | 0.0008983624 | 10
cldr01-5v_N8@24 | 2077.94 | 68537.6 | 63168.9 | 151961.55 | 173582.13 | 308040.85 | 15677.4 | 0.0117985 | 4.902224e-05 | 0.391398 | 0.002994642 | 0.361003 | 0.004114456 | 0.873589 | 0.005886379 | 1.79278 | 0.008929772 | 0.08950382 | 0.0007031115 | 10
cldr01-5v_N8@25 | 1971.46 | 65909.7 | 61104.82 | 149763.7 | 166828.28 | 298009.75 | 15097.83 | 0.01164039 | 6.521426e-05 | 0.39151 | 0.003105357 | 0.363495 | 0.004273482 | 0.895426 | 0.0067015 | 1.805181 | 0.007393284 | 0.08984045 | 0.0008498408 | 10
CLDR01-5V | [7 empty] | 0.011960898 | 5.180989 | 0.3912806 | 0.6484812 | 0.3625834 | 0.4069331 | 0.8906952 | 1.6041 | 1.7970472 | 0.4775906 | 0.089362828 | 0.7134325 |  | 150.866 | 0.1598315 | 163.3406 | 1101.929 | 67.92524
40-2_N8@26 | 4275.94 | 92932.03 | 107545.55 | 165298.4 | 225830.78 | 456429.15 | 3346.4 | 0.01864314 | 9.437047e-05 | 0.407727 | 0.003092013 | 0.472388 | 0.004518162 | 0.728623 | 0.01078336 | 2.054722 | 0.01008609 | 0.01459359 | 9.126922e-05 | 10
40-2_N8@27 | 4449.12 | 102267.38 | 113713.9 | 152810.75 | 250671.49 | 482659.42 | 3621.52 | 0.01765963 | 0.0002753599 | 0.407158 | 0.004794077 | 0.452693 | 0.01052007 | 0.609398 | 0.01572878 | 1.960524 | 0.04067323 | 0.01419451 | 0.0003713602 | 10
40-2_N8@28 | 4044.14 | 93262.3 | 107476.1 | 156198.05 | 221580.37 | 471596.78 | 3610.97 | 0.01801239 | 6.280445e-05 | 0.417719 | 0.005585207 | 0.481561 | 0.006825512 | 0.701989 | 0.0153739 | 2.16562 | 0.01628486 | 0.01603425 | 0.0002323611 | 10
40-2_N8@29 | 4104.48 | 90332.13 | 104920.62 | 149478.1 | 215434.29 | 454804.45 | 3502.5 | 0.01878249 | 5.495698e-05 | 0.415807 | 0.005302591 | 0.483391 | 0.006428644 | 0.690696 | 0.009497012 | 2.147214 | 0.01625178 | 0.01601701 | 0.0002188501 | 10
40-2_N8@30 | 4101.82 | 89231.27 | 104329.9 | 150138.3 | 215159.26 | 460310.4 | 3528.3 | 0.01881999 | 6.462528e-05 | 0.411693 | 0.005544608 | 0.481606 | 0.007119783 | 0.69471 | 0.01057722 | 2.176333 | 0.01654447 | 0.01614686 | 0.0002294462 | 10
40-2 | [7 empty] | 0.018383528 | 2.825008 | 0.4120208 | 1.144816 | 0.4743278 | 2.706574 | 0.6850832 | 6.541709 | 2.1008826 | 4.379476 | 0.015397244 | 6.026618 |  | 246.9827 | 0.169238 | 214.8669 | 1295.39 | 11.76852
SCOL_N8@31 | 205.84 | 1245.38 | 717.03 | 170.75 | 106119.09 | 63.67 | 79.78 | 0.00192697 | 2.211211e-05 | 0.01166368 | 0.0003133306 | 0.006712362 | 0.0001300385 | 0.001597948 | 3.017809e-05 | 0.0005963291 | 2.897989e-05 | 0.000747162 | 4.169073e-05 | 10
SCOL_N8@32 | 175.19 | 1222.97 | 772.57 | 161 | 104278.18 | 63.17 | 82.28 | 0.001668874 | 2.138087e-05 | 0.01165518 | 0.0003004019 | 0.007359862 | 0.0001276684 | 0.001532887 | 2.649327e-05 | 0.0006023238 | 3.604725e-05 | 0.000784078 | 3.314191e-05 | 10
SCOL_N8@33 | 192.39 | 1281.03 | 766.72 | 179.35 | 112312.84 | 68.2 | 86.07 | 0.001700592 | 2.579823e-05 | 0.0113268 | 0.0002800788 | 0.006776862 | 0.0001043387 | 0.001584511 | 2.289504e-05 | 0.0006030385 | 2.525888e-05 | 0.0007610435 | 3.333993e-05 | 10
SCOL_N8@34 | 330.49 | 1254.67 | 748.42 | 176.05 | 111624.36 | 69.2 | 82.32 | 0.002938343 | 2.94206e-05 | 0.01115155 | 0.0002631988 | 0.00665285 | 7.429471e-05 | 0.001564878 | 3.72127e-05 | 0.0006150585 | 1.209293e-05 | 0.0007314538 | 2.081181e-05 | 10
SCOL_N8@35 | 384.4 | 1301.75 | 775.17 | 204.7 | 124160.95 | 64.22 | 81.55 | 0.003071242 | 4.202484e-05 | 0.01040113 | 0.0001578553 | 0.006191886 | 7.766715e-05 | 0.001634832 | 4.753237e-05 | 0.0005128453 | 1.533865e-05 | 0.000651063 | 1.690077e-05 | 10
SCOL | [7 empty] | 0.0022612042 | 30.41144 | 0.011239668 | 4.603614 | 0.0067387644 | 6.182791 | 0.0015830112 | 2.395496 | 0.00058591904 | 7.067678 | 0.00073496006 | 6.901975 |  | 20.97344 | 0.003708113 | 2.451839 | 0.290173 | 0.3639847
CY8406-02_N8@110 | 2991.22 | 72968.88 | 57882.93 | 105049.2 | 137061.76 | 267829.65 | 27595.82 | 0.02152535 | 0.0001606472 | 0.528391 | 0.002664032 | 0.419392 | 0.002432959 | 0.763927 | 0.006040943 | 1.974483 | 0.00796204 | 0.200395 | 0.001107153 | 10
CY8406-02_N8@111 | 3139.03 | 78746.78 | 61688.75 | 110027.75 | 145177.16 | 289113.78 | 30132.02 | 0.02142424 | 0.0001635938 | 0.540155 | 0.002443349 | 0.422593 | 0.002673231 | 0.756013 | 0.007277505 | 2.011561 | 0.005749237 | 0.205862 | 0.00111881 | 10
CY8406-02_N8@112 | 3151.66 | 84895.5 | 66286.33 | 115468.3 | 155152.26 | 312277.37 | 32834.83 | 0.02018022 | 0.0001221397 | 0.545951 | 0.003114479 | 0.425152 | 0.003395275 | 0.742804 | 0.005503228 | 2.033152 | 0.008024069 | 0.209345 | 0.001177362 | 10
CY8406-02_N8@113 | 3173.18 | 81468.18 | 63882.3 | 112191.1 | 149430.2 | 297636.33 | 30897.15 | 0.0209917 | 9.062927e-05 | 0.542139 | 0.002428083 | 0.424795 | 0.002294488 | 0.748605 | 0.007003005 | 2.013395 | 0.004345503 | 0.205242 | 0.0009540292 | 10
CY8406-02_N8@114 | 3224.16 | 85585.38 | 66810.02 | 115048.7 | 156907.8 | 312623.05 | 32939.4 | 0.02038875 | 0.0001475667 | 0.543821 | 0.003288993 | 0.423604 | 0.003122385 | 0.731378 | 0.004170737 | 2.013367 | 0.009985438 | 0.207857 | 0.001429066 | 10
CY8406-02 | [7 empty] | 0.020902052 | 2.884192 | 0.5400914 | 1.27387 | 0.4231072 | 0.5459532 | 0.7485454 | 1.663273 | 2.0091916 | 1.061513 | 0.2057402 | 1.653813 |  | 286.4143 | 0.2214056 | 191.2864 | 1236.411 | 126.6078
ETNA-II-6_N9@115 | 2650.76 | 465076.25 | 349726.08 | 137439.2 | 144052.64 | 11858.45 | 227244.8 | 0.01821417 | 7.441264e-05 | 3.301856 | 0.01136427 | 2.463164 | 0.01523128 | 0.953448 | 0.009768095 | 0.08157891 | 0.0002627983 | 1.587347 | 0.008044284 | 10
ETNA-II-6_N9@116 | 2491.51 | 406032.12 | 304153.93 | 123114.35 | 126351.15 | 10061.12 | 190373.6 | 0.01955259 | 6.449849e-05 | 3.277822 | 0.01055471 | 2.437588 | 0.009987781 | 0.974307 | 0.007563851 | 0.07899427 | 0.0004114653 | 1.51351 | 0.005098568 | 10
ETNA-II-6_N9@117 | 2569.93 | 444559.17 | 331750.93 | 131764.05 | 135212.67 | 10968.55 | 210314.48 | 0.01883641 | 6.757367e-05 | 3.361379 | 0.01743861 | 2.488375 | 0.01715557 | 0.97426 | 0.005318627 | 0.08042477 | 0.0002429358 | 1.563788 | 0.008437671 | 10
ETNA-II-6_N9@118 | 2485.57 | 432130.07 | 324532.92 | 127979.35 | 133402.13 | 10725.42 | 206043.47 | 0.01844319 | 9.681551e-05 | 3.30603 | 0.01386171 | 2.46507 | 0.01601623 | 0.958793 | 0.005788825 | 0.07974268 | 0.0002157218 | 1.553578 | 0.004948572 | 10
ETNA-II-6_N9@119 | 2530.56 | 440305.52 | 330964.57 | 133834.9 | 134639.63 | 10873.65 | 208329.52 | 0.01847296 | 0.0001186963 | 3.323785 | 0.01552124 | 2.486349 | 0.01441306 | 0.992284 | 0.008773923 | 0.08022488 | 0.0002235986 | 1.562931 | 0.006083183 | 10
Etna-II-6 | [7 empty] | 0.018703864 | 2.802412 | 3.3141744 | 0.9373463 | 2.4681092 | 0.8373932 | 0.9706184 | 1.571736 | 0.080193102 | 1.185497 | 1.5562308 | 1.730888 |  | 237.4776 | 1.282914 | 1053.656 | 46.59926 | 904.3073
ETNA-II-7_N9@120 | 1662.71 | 390753.42 | 235348.92 | 99707.75 | 98658.82 | 7837.55 | 137896.02 | 0.01670601 | 8.002672e-05 | 4.037406 | 0.01761803 | 2.406845 | 0.01019628 | 1.010129 | 0.01269298 | 0.07897705 | 0.0004607129 | 1.403185 | 0.007137038 | 10
ETNA-II-7_N9@121 | 1647.91 | 381441.58 | 231840.5 | 98011.8 | 96715.34 | 7661.6 | 135521.8 | 0.01686012 | 8.280301e-05 | 4.013041 | 0.01752574 | 2.417289 | 0.01088809 | 1.012277 | 0.008046205 | 0.07880855 | 0.0002390409 | 1.408625 | 0.007277112 | 10
ETNA-II-7_N9@122 | 2167.69 | 555542.2 | 323736.32 | 134916.95 | 133071.28 | 10956.37 | 203439.17 | 0.01613074 | 0.0001030398 | 4.298982 | 0.01026266 | 2.465653 | 0.01490493 | 1.013631 | 0.008307729 | 0.08165933 | 0.0002346004 | 1.537519 | 0.004852065 | 10
ETNA-II-7_N9@123 | 1655.01 | 342211.05 | 211066.9 | 93267.5 | 88470.64 | 6745.37 | 120219.9 | 0.01845245 | 0.0001442872 | 3.915794 | 0.01553291 | 2.400393 | 0.01313304 | 1.052368 | 0.007595253 | 0.0759531 | 0.0002918577 | 1.368434 | 0.006504973 | 10
ETNA-II-7_N9@124 | 1766.95 | 383111.32 | 231117.53 | 99665.2 | 97178.34 | 7529.87 | 133799.22 | 0.01813496 | 0.0001323712 | 4.033435 | 0.0291304 | 2.404204 | 0.01071153 | 1.026675 | 0.0137988 | 0.07693824 | 0.0002763588 | 1.37764 | 0.008088243 | 10
Etna-II-7 | [7 empty] | 0.017256856 | 5.74349 | 4.0597316 | 3.512325 | 2.4188768 | 1.111664 | 1.023016 | 1.724125 | 0.078467254 | 2.793894 | 1.4190806 | 4.814585 |  | 217.2112 | 1.577766 | 1036.744 | 45.77767 | 827.8894
VG2_N9@125 | 2204.66 | 132047.62 | 111100.57 | 115246.85 | 166577.87 | 384394.1 | 70702.93 | 0.01309264 | 6.976783e-05 | 0.791173 | 0.003890454 | 0.664613 | 0.004542524 | 0.689364 | 0.005603208 | 2.343218 | 0.009911798 | 0.421559 | 0.001926042 | 10
VG2_N9@126 | 2447.28 | 133443.17 | 111354.8 | 114560.95 | 166528.11 | 380886.78 | 69856.85 | 0.01455302 | 9.582778e-05 | 0.800348 | 0.003198821 | 0.666586 | 0.003383638 | 0.685436 | 0.005070199 | 2.321647 | 0.01150715 | 0.416412 | 0.001886008 | 10
VG2_N9@127 | 2439.75 | 128531.68 | 107416.6 | 111585.1 | 160847.77 | 370787.92 | 68115.87 | 0.01497389 | 0.0001100561 | 0.796269 | 0.003267074 | 0.665016 | 0.003906313 | 0.690942 | 0.004091163 | 2.340909 | 0.01258157 | 0.421302 | 0.001014256 | 10
VG2_N9@128 | 2345.56 | 124499.15 | 103400.48 | 106767.25 | 154667.91 | 350521.83 | 64246.77 | 0.0149935 | 9.356246e-05 | 0.802794 | 0.002454812 | 0.666005 | 0.002663265 | 0.687773 | 0.004364254 | 2.298298 | 0.005353105 | 0.413008 | 0.00101978 | 10
VG2_N9@129 | 2161.76 | 128925.33 | 108061.55 | 109494.25 | 159896.32 | 366955 | 67718.3 | 0.01333939 | 7.907801e-05 | 0.803421 | 0.007107225 | 0.673008 | 0.005315581 | 0.681835 | 0.005418633 | 2.330495 | 0.009480129 | 0.421526 | 0.002063724 | 10
VG-2 | [7 empty] | 0.014190488 | 6.419726 | 0.798801 | 0.63919 | 0.6670456 | 0.5132317 | 0.68707 | 0.5188052 | 2.3269134 | 0.781018 | 0.4187614 | 0.9290613 |  | 184.0475 | 0.3287553 | 302.7625 | 1437.588 | 258.7145
29-3_N9@167 | 1389.71 | 157556.67 | 89840.92 | 97088.75 | 112822.64 | 181565.9 | 29069.18 | 0.01211867 | 0.00017794 | 1.392744 | 0.01770517 | 0.793376 | 0.00960159 | 0.859209 | 0.009735106 | 1.621227 | 0.01550141 | 0.257778 | 0.002998598 | 10
29-3_N9@168 | 905.54 | 86621.27 | 54557.83 | 62733.4 | 69937.06 | 113182.93 | 17584.5 | 0.01276008 | 0.0002716752 | 1.231255 | 0.01783885 | 0.778611 | 0.01403497 | 0.897906 | 0.01773843 | 1.6296 | 0.01314375 | 0.252391 | 0.002189721 | 10
29-3_N9@169 | 897.11 | 74996.43 | 48132.22 | 68436.5 | 62244.9 | 89769.23 | 13187.62 | 0.01404376 | 0.0003115796 | 1.184044 | 0.02030786 | 0.766995 | 0.007987618 | 1.104325 | 0.02536267 | 1.452846 | 0.01993999 | 0.21401 | 0.003710681 | 10
29-3_N9@170 | 829.12 | 68819.48 | 44826.4 | 58792.6 | 58134.39 | 92621.85 | 14235.02 | 0.01435009 | 0.0003684447 | 1.190253 | 0.01934854 | 0.772401 | 0.008223323 | 1.017938 | 0.02708952 | 1.593581 | 0.01631971 | 0.24282 | 0.00500089 | 10
29-3_N9@171 | 1024.28 | 86647.6 | 53958.58 | 66661.1 | 67985.57 | 104896.62 | 15872.4 | 0.015444 | 0.0005220705 | 1.298484 | 0.01812329 | 0.799194 | 0.006927616 | 0.990103 | 0.02670736 | 1.544606 | 0.03737926 | 0.230251 | 0.005457585 | 10
29-3 | [7 empty] | 0.01374332 | 9.595977 | 1.259356 | 6.940635 | 0.7821154 | 1.755152 | 0.9738962 | 10.02668 | 1.568372 | 4.629668 | 0.23945 | 7.37244 |  | 183.0475 | 0.5344191 | 366.0299 | 999.0851 | 152.5346
CY82-29-3V_N9@174 | 1799.53 | 97188.68 | 76587.48 | 77809.75 | 93527.7 | 149654.55 | 12717.42 | 0.01923533 | 0.000211285 | 1.043394 | 0.006356026 | 0.819504 | 0.003476804 | 0.832547 | 0.009876342 | 1.604367 | 0.004723066 | 0.134779 | 0.0005038182 | 10
CY82-29-3V_N9@175 | 2013.08 | 108409.98 | 83522.72 | 87548.25 | 98842.06 | 160117.73 | 13623.23 | 0.02003626 | 0.000394335 | 1.091959 | 0.01847417 | 0.843775 | 0.0167106 | 0.88595 | 0.01548294 | 1.631725 | 0.009740889 | 0.138347 | 0.002768969 | 10
CY82-29-3V_N9@176 | 1784.6 | 86074.52 | 68630.08 | 76719.65 | 83133.85 | 129043.98 | 10633.18 | 0.02128064 | 0.0002497169 | 1.032766 | 0.009081148 | 0.823598 | 0.006162436 | 0.922642 | 0.008572316 | 1.557895 | 0.01102431 | 0.127497 | 0.0009557178 | 10
CY82-29-3V_N9@177 | 1901.94 | 101872.52 | 79526.38 | 89784.45 | 95398.51 | 150833.48 | 12531.92 | 0.01988525 | 0.0001526995 | 1.070868 | 0.012791 | 0.83387 | 0.007344288 | 0.941858 | 0.007514519 | 1.585282 | 0.02219008 | 0.130284 | 0.001759748 | 10
CY82-29-3V_N9@178 | 2026.97 | 111397.77 | 84989.1 | 90497.6 | 104217.67 | 167123.02 | 14196.32 | 0.01920703 | 0.0001073644 | 1.065607 | 0.005341982 | 0.813021 | 0.002999387 | 0.866663 | 0.005382983 | 1.612728 | 0.007553434 | 0.13581 | 0.0006662195 | 10
CY82-29-3V | [7 empty] | 0.019928902 | 4.230165 | 1.0609188 | 2.202571 | 0.8267536 | 1.470823 | 0.889932 | 4.903358 | 1.5983994 | 1.759608 | 0.1333434 | 3.284405 |  | 263.7509 | 0.4235708 | 364.0259 | 957.9639 | 79.9163
M40_N14@179 | 10144.04 | 790005.63 | 27996.95 | 121640.1 | 109094.22 | 1554.85 | 4755.28 | 0.09122398 | 0.0004724864 | 7.542914 | 0.07432973 | 0.254259 | 0.001895021 | 1.113073 | 0.01062782 | 0.01419428 | 0.0001061544 | 0.04360338 | 0.0004320209 | 10
M40_N14@180 | 10384.19 | 813140.53 | 28316.68 | 122379.5 | 109582.26 | 1593.47 | 4885.25 | 0.0939178 | 0.0004210665 | 7.792859 | 0.02887683 | 0.256801 | 0.001195952 | 1.117385 | 0.008717745 | 0.01444053 | 7.34194e-05 | 0.04431512 | 0.0001553547 | 10
M40_N14@181 | 10311.5 | 830305.8 | 28795.18 | 123542.8 | 111290.57 | 1628.5 | 5006.03 | 0.09207724 | 0.0004578429 | 7.858557 | 0.01810197 | 0.257333 | 0.000649735 | 1.111249 | 0.01047399 | 0.01452053 | 0.0001088689 | 0.04463373 | 0.0001214311 | 10
M40_N14@182 | 14157.48 | 906324.15 | 31048.35 | 125945.85 | 121182.8 | 1857.62 | 5572.42 | 0.116083 | 0.0009177692 | 7.918273 | 0.02287927 | 0.25471 | 0.0007863574 | 1.039804 | 0.007815207 | 0.01519884 | 8.046263e-05 | 0.04558854 | 0.0001924321 | 10
M40_N14@183 | 11206.8 | 923200.93 | 31654.17 | 129276.55 | 122171.49 | 1837.37 | 5680.82 | 0.09126516 | 0.0003072297 | 8.018658 | 0.02151315 | 0.257737 | 0.001266256 | 1.059111 | 0.007398292 | 0.01490488 | 9.208006e-05 | 0.04605989 | 0.0002018222 | 10
M40 | [7 empty] | 0.096913436 | 11.11464 | 7.8262522 | 2.285059 | 0.256168 | 0.61691 | 1.0881244 | 3.31036 | 0.014651812 | 2.718268 | 0.044840132 | 2.200883 |  | 2054.396 | 3.011784
M43_N14@184 | 17547.69 | 842110.8 | 33845.03 | 138914.4 | 133514.12 | 564.55 | 6248.82 | 0.130188 | 0.0003537675 | 6.629918 | 0.03216976 | 0.251653 | 0.001513288 | 1.040463 | 0.008741992 | 0.004191155 | 4.490086e-05 | 0.04643281 | 0.0001734736 | 10
M43_N14@185 | 17371.62 | 848619.88 | 34276.05 | 138720.7 | 135399.19 | 562.27 | 6404.65 | 0.127105 | 0.0005244429 | 6.591323 | 0.0224407 | 0.251287 | 0.001197238 | 1.024562 | 0.008375294 | 0.004115134 | 3.4921e-05 | 0.0469123 | 0.0001635873 | 10
M43_N14@186 | 16290.71 | 743264.28 | 30568.78 | 134373.15 | 121262.33 | 501.4 | 5360.35 | 0.13345 | 0.0007644863 | 6.409821 | 0.05215064 | 0.250644 | 0.002088031 | 1.109458 | 0.007305864 | 0.004099259 | 1.705316e-05 | 0.04386061 | 0.0005376035 | 10
M43_N14@187 | 16941.2 | 780058.72 | 31349.87 | 132596.1 | 125910.74 | 518.62 | 5598.75 | 0.133705 | 0.000511663 | 6.497523 | 0.01786888 | 0.247464 | 0.000711791 | 1.053841 | 0.008385952 | 0.004081829 | 3.106939e-05 | 0.04406437 | 0.0001154106 | 10
M43_N14@188 | 16939.39 | 818767.92 | 33070.42 | 137853.6 | 131678.51 | 539.7 | 6024.7 | 0.12751 | 0.0007528614 | 6.527773 | 0.02836404 | 0.249374 | 0.001411556 | 1.047272 | 0.009795273 | 0.004062431 | 2.929672e-05 | 0.04538537 | 0.0002357965 | 10
M43 | [7 empty] | 0.1303916 | 2.409377 | 6.5312716 | 1.309036 | 0.2500844 | 0.6806834 | 1.0551192 | 3.058074 | 0.0041099616 | 1.203362 | 0.045331092 | 3.017424 |  | 3239.329 | 2.510791

## Melt Inclusion raw analysis
Raw analysis of the glass of melt inclusions reported in this study
Analysis Name | 12C | 16O 1H | 19F | 27Al | 30Si | 32S | 35Cl | 12C /30Si | Error | 16O 1H /30Si | Error | 19F /30Si | Error | 27Al /30Si | Error | 32S /30Si | Error | 35Cl /30Si | Error | nb cycles | 12C /30Si | 16O 1H /30Si | 19F /30Si | 27Al /30Si | 32S /30Si | 35Cl /30Si |  | CO2 | H2O | F | Al2O3 | S | Cl |  | SiO2 | MI_ID | SiO2 | TiO2 | Al2O3 | Cr2O3 | FeO | MnO | MgO | CaO | Na2O | K2O | P2O5 | Cl | SO3 | Total | Normalized to 100% | SiO2 | TiO2 | Al2O3 | Cr2O3 | FeO | MnO | MgO | CaO | Na2O | K2O | P2O5 | Cl | SO3 | Total
[21 empty] | Measured | [6 empty] | Volatile concentrations in melt inclusions and host olivines | [5 empty] | Notes | True | Major element composition
SCL14-3-1-mi1@1 | 2943.26 | 217975.58 | 174959.83 | 31509.9 | 27301.87 | 105241.65 | 186548.42 | 0.108007 | 0.001607739 | 8.002425 | 0.297082 | 6.412795 | 0.223404 | 1.158112 | 0.01845741 | 3.852202 | 0.0639927 | 6.831338 | 0.175336 | 10 | 0.108007 | 8.002425 | 6.412795 | 1.158112 | 3.852202 | 6.831338 |  | 2417.124 | 3.07472 | 2717.338 | 17.79086 | 2221.841 | 4884.161 |  | 47.435 | SCL14_D92_3_1_average | 45.113 | 1.095 | 15.076 | 0.0515 | 7.4355 | 0.1405 | 7.9155 | 9.3375 | 2.0065 | 5.04 | 0.9205 | 0.4975 | 0.4765 | 94.9935 | SCL14_D92_3_1_average | 47.435 | 1.151 | 15.8515 | 0.054 | 7.8185 | 0.148 | 8.3225 | 9.8185 | 2.1095 | 5.299 | 0.968 | 0.523 | 0.501 | 100
SCL14-3-1-mi1@2 | 2652.76 | 215643.35 | 177783.12 | 27269.45 | 25865.45 | 101343.27 | 189331.45 | 0.102233 | 0.0005172922 | 8.377288 | 0.06435497 | 6.903478 | 0.03451536 | 1.053923 | 0.008252109 | 3.932449 | 0.03154277 | 7.37331 | 0.05567107 | 10 | 0.102233 | 8.377288 | 6.903478 | 1.053923 | 3.932449 | 7.37331 |  | 2223.28 | 3.218751 | 2925.258 | 17.07475 | 2268.125 | 5271.651 |  | 47.435 | SCL14_D92_3_1_average | 45.113 | 1.095 | 15.076 | 0.0515 | 7.4355 | 0.1405 | 7.9155 | 9.3375 | 2.0065 | 5.04 | 0.9205 | 0.4975 | 0.4765 | 94.9935 | SCL14_D92_3_1_average | 47.435 | 1.151 | 15.8515 | 0.054 | 7.8185 | 0.148 | 8.3225 | 9.8185 | 2.1095 | 5.299 | 0.968 | 0.523 | 0.501 | 100
SCL14-3-1-mi1 | [7 empty] | 0.10512 | 2.746385 | 8.1898565 | 2.288581 | 6.6581365 | 3.684837 | 1.1060175 | 4.710097 | 3.8923255 | 1.030836 | 7.102324 | 3.815455 |  | 0.10512 | 8.1898565 | 6.6581365 | 1.1060175 | 3.8923255 | 7.102324 | average | 2319.289 | 3.146735 | 2821.298 | 17.45466 | 2244.983 | 5077.906 |  | 47.435 | SCL14_D92_3_1_average | 45.113 | 1.095 | 15.076 | 0.0515 | 7.4355 | 0.1405 | 7.9155 | 9.3375 | 2.0065 | 5.04 | 0.9205 | 0.4975 | 0.4765 | 94.9935 | SCL14_D92_3_1_average | 47.435 | 1.151 | 15.8515 | 0.054 | 7.8185 | 0.148 | 8.3225 | 9.8185 | 2.1095 | 5.299 | 0.968 | 0.523 | 0.501 | 100
SCL14-3-1-ol@3 | 58.24 | 775.92 | 634.05 | 56.8 | 32542.25 | 13.4 | 34.95 | 0.001773622 | 4.487559e-05 | 0.02370431 | 0.0001220066 | 0.0193997 | 0.0001951642 | 0.001736197 | 4.572276e-05 | 0.0004092817 | 1.254895e-05 | 0.001073702 | 2.797544e-05 | 10 | 0.001773622 | 0.02370431 | 0.0193997 | 0.001736197 | 0.0004092817 | 0.001073702 | host | -4.264711 | 0.007643716 | 6.898974 | 0.03595554 | 0.198116 | 0.6442601 |  | 39.81 | SCL14_3_1_ol_average | 39.81333 |  | 0.01966667 | 0.005 | 13.04467 | 0.2616667 | 46.41633 | 0.2763333
P1-D49-2-7-mi1@4 | 3433.44 | 328559.37 | 293609.15 | 29455.25 | 34456.75 | 122699.73 | 218715.85 | 0.09982146 | 0.0003601498 | 9.654952 | 0.03355722 | 8.61053 | 0.03218431 | 0.855451 | 0.006497061 | 3.569686 | 0.01618558 | 6.379969 | 0.03069135 | 10 | 0.09982146 | 9.654952 | 8.61053 | 0.855451 | 3.569686 | 6.379969 |  | 2199.787 | 3.80533 | 3742.695 | 15.61948 | 2111.992 | 4679.087 |  | 48.65833 | P1_D49_2_7_average | 45.847 | 0.9726667 | 12.11167 | 0.007666667 | 7.249 | 0.103 | 10.636 | 8.827 | 1.758333 | 5.111 | 0.8166667 | 0.3726667 | 0.4093333 | 94.138 | P1_D49_2_7_average | 48.65833 | 1.032333 | 12.85433 | 0.008 | 7.693333 | 0.1093333 | 11.28833 | 9.368333 | 1.866333 | 5.424667 | 0.8666667 | 0.3953333 | 0.4346667 | 100
P1-D49-2-7-mi1@5 | 3563.66 | 337843.08 | 301207.92 | 30844.5 | 35265.2 | 127773.18 | 230091.75 | 0.100763 | 0.0006435441 | 9.669107 | 0.03891092 | 8.614115 | 0.02646675 | 0.874097 | 0.004111002 | 3.637313 | 0.02085441 | 6.577035 | 0.01902749 | 10 | 0.100763 | 9.669107 | 8.614115 | 0.874097 | 3.637313 | 6.577035 |  | 2231.19 | 3.810909 | 3744.253 | 15.82527 | 2152.003 | 4823.615 |  | 48.65833 | P1_D49_2_7_average | 45.847 | 0.9726667 | 12.11167 | 0.007666667 | 7.249 | 0.103 | 10.636 | 8.827 | 1.758333 | 5.111 | 0.8166667 | 0.3726667 | 0.4093333 | 94.138 | P1_D49_2_7_average | 48.65833 | 1.032333 | 12.85433 | 0.008 | 7.693333 | 0.1093333 | 11.28833 | 9.368333 | 1.866333 | 5.424667 | 0.8666667 | 0.3953333 | 0.4346667 | 100
P1-D49-2-7-mi1 | [7 empty] | 0.10029223 | 0.4693983 | 9.6620295 | 0.07325066 | 8.6123225 | 0.0208132 | 0.864774 | 1.078085 | 3.6034995 | 0.9383517 | 6.478502 | 1.520923 |  | 0.10029223 | 9.6620295 | 8.6123225 | 0.864774 | 3.6034995 | 6.478502 | average | 2215.464 | 3.80812 | 3743.474 | 15.7231 | 2131.998 | 4751.351 |  | 48.65833 | P1_D49_2_7_average | 45.847 | 0.9726667 | 12.11167 | 0.007666667 | 7.249 | 0.103 | 10.636 | 8.827 | 1.758333 | 5.111 | 0.8166667 | 0.3726667 | 0.4093333 | 94.138 | P1_D49_2_7_average | 48.65833 | 1.032333 | 12.85433 | 0.008 | 7.693333 | 0.1093333 | 11.28833 | 9.368333 | 1.866333 | 5.424667 | 0.8666667 | 0.3953333 | 0.4346667 | 100
P1-D49-2-7-ol@6 | 81.94 | 819.48 | 885.83 | 39.85 | 33317.32 | 20.43 | 41.55 | 0.002458886 | 0.0001418015 | 0.0245959 | 0.0004192234 | 0.02658121 | 0.0001962966 | 0.001195567 | 3.181584e-05 | 0.0006125619 | 2.267974e-05 | 0.001245581 | 4.97742e-05 | 10 | 0.002458886 | 0.0245959 | 0.02658121 | 0.001195567 | 0.0006125619 | 0.001245581 | host | 3.207544 | 0.007982221 | 9.51367 | 0.02492305 | 0.2984221 | 0.7521999 |  | 40.066 | P1_D49_2_7_ol_average | 40.066 |  | 0.039 |  | 11.333 | 0.214 | 47.893 | 0.277
R6-D54-4-2-mi1@7 | 2950.4 | 291128.75 | 220830.42 | 32381.25 | 31236.67 | 137502.23 | 258876.1 | 0.09448012 | 0.0003485158 | 9.411228 | 0.04977436 | 7.119802 | 0.02560731 | 1.037262 | 0.005854137 | 4.415914 | 0.03714115 | 8.347617 | 0.03282154 | 10 | 0.09448012 | 9.411228 | 7.119802 | 1.037262 | 4.415914 | 8.347617 |  | 1984.64 | 3.634615 | 3032.441 | 17.03117 | 2560.075 | 5998.946 |  | 47.679 | R6_D54_4_2_average | 45.74933 | 1.084333 | 15.25433 | 0.04033333 | 7.591 | 0.1093333 | 7.496 | 9.439333 | 2.069333 | 5.161667 | 0.965 | 0.5036667 | 0.49 | 95.84 | R6_D54_4_2_average | 47.679 | 1.130333 | 15.89667 | 0.042 | 7.910667 | 0.114 | 7.811667 | 9.838 | 2.156333 | 5.379667 | 1.005667 | 0.5253333 | 0.5106667 | 100
R6-D54-4-2-mi1@8 | 2999.96 | 250670.98 | 188944.35 | 26719.7 | 26532.25 | 117238.98 | 220790.2 | 0.112679 | 0.001676286 | 9.50554 | 0.03404768 | 7.154014 | 0.03212528 | 1.006415 | 0.005538483 | 4.43577 | 0.02931876 | 8.389512 | 0.02971963 | 10 | 0.112679 | 9.50554 | 7.154014 | 1.006415 | 4.43577 | 8.389512 |  | 2592.582 | 3.671039 | 3047.013 | 16.77602 | 2571.587 | 6029.053 |  | 47.679 | R6_D54_4_2_average | 45.74933 | 1.084333 | 15.25433 | 0.04033333 | 7.591 | 0.1093333 | 7.496 | 9.439333 | 2.069333 | 5.161667 | 0.965 | 0.5036667 | 0.49 | 95.84 | R6_D54_4_2_average | 47.679 | 1.130333 | 15.89667 | 0.042 | 7.910667 | 0.114 | 7.811667 | 9.838 | 2.156333 | 5.379667 | 1.005667 | 0.5253333 | 0.5106667 | 100
R6-D54-4-2-mi1 | [7 empty] | 0.10357956 | 8.784976 | 9.458384 | 0.498563 | 7.136908 | 0.2396836 | 1.0218385 | 1.509387 | 4.425842 | 0.2243189 | 8.3685645 | 0.2503117 |  | 0.10357956 | 9.458384 | 7.136908 | 1.0218385 | 4.425842 | 8.3685645 | average | 2279.499 | 3.652827 | 3039.727 | 16.90552 | 2565.831 | 6014 |  | 47.679 | R6_D54_4_2_average | 45.74933 | 1.084333 | 15.25433 | 0.04033333 | 7.591 | 0.1093333 | 7.496 | 9.439333 | 2.069333 | 5.161667 | 0.965 | 0.5036667 | 0.49 | 95.84 | R6_D54_4_2_average | 47.679 | 1.130333 | 15.89667 | 0.042 | 7.910667 | 0.114 | 7.811667 | 9.838 | 2.156333 | 5.379667 | 1.005667 | 0.5253333 | 0.5106667 | 100
R6-D54-4-2-ol@9 | 77.22 | 830.9 | 667.87 | 51.35 | 33811.43 | 21.48 | 32.37 | 0.00227863 | 3.642429e-05 | 0.02451857 | 0.0006785676 | 0.01972201 | 0.000144867 | 0.001515958 | 5.069835e-05 | 0.0006338892 | 3.458479e-05 | 0.0009566964 | 2.389291e-05 | 10 | 0.00227863 | 0.02451857 | 0.01972201 | 0.001515958 | 0.0006338892 | 0.0009566964 | host | 1.218603 | 0.007852859 | 6.966204 | 0.03118464 | 0.3047656 | 0.5701736 |  | 39.541 | R6_D54_4_4_2_ol_average | 39.541 |  | 0.033 |  | 13.301 | 0.242 | 46.4395 | 0.251
LFL2-D44-1-1-mi1@10 | 3226.7 | 337909.28 | 221067.75 | 37724.35 | 41476.85 | 133085.42 | 234330.9 | 0.07759086 | 0.0003103596 | 8.224937 | 0.02756225 | 5.360693 | 0.01557497 | 0.909083 | 0.00611171 | 3.220532 | 0.02476073 | 5.692314 | 0.01607188 | 10 | 0.07759086 | 8.224937 | 5.360693 | 0.909083 | 3.220532 | 5.692314 |  | 1551.671 | 3.317609 | 2384.656 | 16.57508 | 1950.025 | 4272.496 |  | 49.7975 | LFL2_D44_1_1_average | 47.683 | 0.827 | 13.758 | 0.0275 | 7.2625 | 0.145 | 10.0885 | 8.5105 | 1.657 | 4.2825 | 0.731 | 0.3825 | 0.399 | 95.668 | LFL2_D44_1_1_average | 49.7975 | 0.864 | 14.368 | 0.0285 | 7.5845 | 0.1515 | 10.536 | 8.888 | 1.7305 | 4.4725 | 0.7635 | 0.3995 | 0.417 | 100
LFL2-D44-1-1-mi1@11 | 2996.86 | 290801.7 | 195562.8 | 36681.3 | 36372.15 | 116166.95 | 201616.25 | 0.08189967 | 0.000901123 | 8.036332 | 0.12264 | 5.39341 | 0.06256504 | 1.007547 | 0.005961945 | 3.206269 | 0.04209477 | 5.587464 | 0.09646216 | 10 | 0.08189967 | 8.036332 | 5.39341 | 1.007547 | 3.206269 | 5.587464 |  | 1678.397 | 3.241533 | 2399.21 | 17.53149 | 1941.389 | 4193.799 |  | 49.7975 | LFL2_D44_1_1_average | 47.683 | 0.827 | 13.758 | 0.0275 | 7.2625 | 0.145 | 10.0885 | 8.5105 | 1.657 | 4.2825 | 0.731 | 0.3825 | 0.399 | 95.668 | LFL2_D44_1_1_average | 49.7975 | 0.864 | 14.368 | 0.0285 | 7.5845 | 0.1515 | 10.536 | 8.888 | 1.7305 | 4.4725 | 0.7635 | 0.3995 | 0.417 | 100
LFL2-D44-1-1-mi1 | [7 empty] | 0.079745265 | 2.701609 | 8.1306345 | 1.159842 | 5.3770515 | 0.3042281 | 0.958315 | 5.13735 | 3.2134005 | 0.22193 | 5.639889 | 0.9295396 |  | 0.079745265 | 8.1306345 | 5.3770515 | 0.958315 | 3.2134005 | 5.639889 | average | 1614.501 | 3.279571 | 2391.933 | 17.07378 | 1945.707 | 4233.147 |  | 49.7975 | LFL2_D44_1_1_average | 47.683 | 0.827 | 13.758 | 0.0275 | 7.2625 | 0.145 | 10.0885 | 8.5105 | 1.657 | 4.2825 | 0.731 | 0.3825 | 0.399 | 95.668 | LFL2_D44_1_1_average | 49.7975 | 0.864 | 14.368 | 0.0285 | 7.5845 | 0.1515 | 10.536 | 8.888 | 1.7305 | 4.4725 | 0.7635 | 0.3995 | 0.417 | 100
LFL2-D44-1-1-ol@12 | 102.8 | 844.98 | 615.8 | 64.45 | 39370.35 | 28.73 | 38.9 | 0.00260534 | 9.274103e-05 | 0.0214891 | 0.0007557364 | 0.01564385 | 0.0002102936 | 0.001643162 | 5.675313e-05 | 0.0007330308 | 2.965347e-05 | 0.0009858636 | 3.537728e-05 | 10 | 0.00260534 | 0.0214891 | 0.01564385 | 0.001643162 | 0.0007330308 | 0.0009858636 | host | 4.821295 | 0.006989796 | 5.611801 | 0.0343265 | 0.3579221 | 0.5967101 |  | 40.157 | LFL2_D44_1_1_ol_average | 40.157 |  | 0.063 | 0.027 | 11.596 | 0.2145 | 47.5535 | 0.218
LFL2-D44-3-2-mi1@13 | 1867.66 | 230023.87 | 187125.85 | 24680.45 | 25238.75 | 96577.75 | 158464.75 | 0.07553877 | 0.001178978 | 9.327529 | 0.154769 | 7.531131 | 0.08391399 | 0.984453 | 0.01141203 | 3.817936 | 0.07001944 | 6.245802 | 0.08709508 | 10 | 0.07553877 | 9.327529 | 7.531131 | 0.984453 | 3.817936 | 6.245802 |  | 1452.587 | 3.660958 | 3259.873 | 16.85508 | 2249.452 | 4561.594 |  | 48.4555 | LFL2_D44_3_2_average | 46.531 | 0.8435 | 14.429 | 0 | 8.133 | 0.165 | 9.6065 | 8.9975 | 1.6175 | 4.145 | 0.7035 | 0.3695 | 0.487 | 95.9445 | LFL2_D44_3_2_average | 48.4555 | 0.8785 | 15.0255 | 0 | 8.4695 | 0.172 | 10.004 | 9.3695 | 1.684 | 4.3165 | 0.733 | 0.385 | 0.507 | 100
LFL2-D44-3-2-mi1@14 | 1656.21 | 177564.62 | 154176.42 | 21401.15 | 20282.08 | 72540.5 | 118178.75 | 0.08269544 | 0.00219561 | 8.89172 | 0.306965 | 7.680588 | 0.147193 | 1.060122 | 0.02159222 | 3.574204 | 0.05026271 | 5.811688 | 0.06809624 | 10 | 0.08269544 | 8.89172 | 7.680588 | 1.060122 | 3.574204 | 5.811688 |  | 1656.394 | 3.489907 | 3324.565 | 17.49061 | 2105.85 | 4244.54 |  | 48.4555 | LFL2_D44_3_2_average | 46.531 | 0.8435 | 14.429 | 0 | 8.133 | 0.165 | 9.6065 | 8.9975 | 1.6175 | 4.145 | 0.7035 | 0.3695 | 0.487 | 95.9445 | LFL2_D44_3_2_average | 48.4555 | 0.8785 | 15.0255 | 0 | 8.4695 | 0.172 | 10.004 | 9.3695 | 1.684 | 4.3165 | 0.733 | 0.385 | 0.507 | 100
LFL2-D44-3-2-mi1 | [7 empty] | 0.079117105 | 4.522834 | 9.1096245 | 2.392025 | 7.6058595 | 0.9825122 | 1.0222875 | 3.700965 | 3.69607 | 3.297178 | 6.028745 | 3.600368 |  | 0.079117105 | 9.1096245 | 7.6058595 | 1.0222875 | 3.69607 | 6.028745 | average | 1553.058 | 3.575432 | 3292.219 | 17.18462 | 2177.651 | 4403.067 |  | 48.4555 | LFL2_D44_3_2_average | 46.531 | 0.8435 | 14.429 | 0 | 8.133 | 0.165 | 9.6065 | 8.9975 | 1.6175 | 4.145 | 0.7035 | 0.3695 | 0.487 | 95.9445 | LFL2_D44_3_2_average | 48.4555 | 0.8785 | 15.0255 | 0 | 8.4695 | 0.172 | 10.004 | 9.3695 | 1.684 | 4.3165 | 0.733 | 0.385 | 0.507 | 100
LFL2-D44-3-2-ol@15 | 63.17 | 486.18 | 418.43 | 35.65 | 21559.33 | 25.3 | 29.43 | 0.002954314 | 7.046198e-05 | 0.0227079 | 0.0006287265 | 0.01947138 | 0.0004218786 | 0.00166988 | 9.583549e-05 | 0.001181255 | 4.883827e-05 | 0.001365547 | 4.686482e-05 | 10 | 0.002954314 | 0.0227079 | 0.01947138 | 0.00166988 | 0.001181255 | 0.001365547 | host | 8.56371 | 0.007313215 | 6.915768 | 0.03453947 | 0.5710775 | 0.8183486 |  | 39.76 | LFL2_D44_3_2_ol_average | 39.76 |  | 0.027 |  | 13.952 | 0.2155 | 45.686 | 0.224
P1-D50-2-1-mi1@16 | 199.36 | 8948.98 | 188350.4 | 22074.55 | 24542.03 | 7216.68 | 72139.1 | 0.0086844 | 0.0006439525 | 0.377517 | 0.01170789 | 7.869083 | 0.0906708 | 0.934544 | 0.05934402 | 0.288499 | 0.00708015 | 2.829181 | 0.136989 | 10 | 0.0086844 | 0.377517 | 7.869083 | 0.934544 | 0.288499 | 2.829181 |  | 107.3624 | 0.1558578 | 3582.849 | 17.23426 | 178.7954 | 2173.467 |  | 50.96911 | P1_D50_2_1_average | 50.29467 | 1.254667 | 16.85567 | 0.01333333 | 7.445 | 0.113 | 5.079333 | 6.725333 | 2.915333 | 6.646667 | 1.047667 | 0.2356667 | 0.046 | 98.654 | P1_D50_2_1_average | 50.96911 | 1.270672 | 17.08072 | 0.01338057 | 7.54809 | 0.1147588 | 5.147255 | 6.816304 | 2.955576 | 6.735725 | 1.06252 | 0.2388393 | 0.04671914 | 100 | P1_D50_2_1_average
P1-D50-2-1-mi1@19 | 290.7 | 24545.12 | 439964.78 | 52473.85 | 57386.6 | 16055.45 | 194320.9 | 0.005052433 | 3.820586e-05 | 0.42703 | 0.001257116 | 7.768844 | 0.01789982 | 0.914149 | 0.005980473 | 0.279423 | 0.0004776148 | 3.403886 | 0.009084266 | 10 | 0.005052433 | 0.42703 | 7.768844 | 0.914149 | 0.279423 | 3.403886 |  | 59.50495 | 0.1739664 | 3490.404 | 16.7943 | 170.8792 | 2580.371 |  | 50.29467 | p1_D50_2_1_ol_average | 38.0535 |  | 0.061 |  | 21.898 | 0.4455 | 39.124 | 0.3305
[8 empty] | 0.0068684165 | 26.43962 | 0.4022735 | 6.154146 | 7.8189635 | 0.6409993 | 0.9243465 | 1.103212 | 0.283961 | 1.598107 | 3.1165335 | 9.22026 |  | 0.0068684165 | 0.4022735 | 7.8189635 | 0.9243465 | 0.283961 | 3.1165335 | average | 83.43366 | 0.1649121 | 3536.626 | 17.01428 | 174.8373 | 2376.919
P1-D50-2-1-ol@18 | 75.78 | 731.3 | 526.37 | 83 | 37886.4 | 20.02 | 37.62 | 0.001998246 | 3.835867e-05 | 0.01928643 | 0.000333012 | 0.01388277 | 0.0001585022 | 0.002198042 | 9.161625e-05 | 0.0005279804 | 2.017306e-05 | 0.0009954372 | 3.677534e-05 | 10 | 0.001998246 | 0.01928643 | 0.01388277 | 0.002198042 | 0.0005279804 | 0.0009954372 | host | -1.74169 | 0.005944721 | 4.719197 | 0.04350506 | 0.2442966 | 0.5709443 |  | 38.0535 | P1_D50_2_1_average | 50.29467 | 1.254667 | 16.85567 | 0.01333333 | 7.445 | 0.113 | 5.079333 | 6.725333 | 2.915333 | 6.646667 | 1.047667 | 0.2356667 | 0.046 | 98.654 | P1_D50_2_1_average | 50.96911 | 1.270672 | 17.08072 | 0.01338057 | 7.54809 | 0.1147588 | 5.147255 | 6.816304 | 2.955576 | 6.735725 | 1.06252 | 0.2388393 | 0.04671914 | 100 | P1_D50_2_1_average
P2-4-4-mi1@20 | 4143.39 | 306651.37 | 393091.08 | 25213.05 | 31359.35 | 247966.05 | 237856.77 | 0.132495 | 0.001149111 | 9.900687 | 0.08330634 | 12.720967 | 0.101111 | 0.805355 | 0.00973171 | 7.955864 | 0.05536382 | 7.621647 | 0.07655166 | 10 | 0.132495 | 9.900687 | 12.720967 | 0.805355 | 7.955864 | 7.621647 |  | 3403.589 | 3.899429 | 5525.456 | 15.02752 | 4703.737 | 5585.793 |  | 48.624 | P2_4_4_1 | 44.981 | 0.937 | 10.334 | 0.065 | 7.231 | 0.13 | 8.143 | 11.463 | 1.778 | 5.073 | 1.042 | 0.456 | 0.875 | 92.405 | P2_4_4_1 | 48.624 | 1.013 | 11.171 | 0.07 | 7.817 | 0.141 | 8.802 | 12.391 | 1.922 | 5.484 | 1.126 | 0.493 | 0.946 | 100
P2-4-4-mi1@21 | 3226.06 | 265286.55 | 332135.53 | 23556.65 | 27248.87 | 207627.27 | 194622.02 | 0.120762 | 0.004705895 | 9.914738 | 0.510582 | 12.395676 | 0.266717 | 0.876631 | 0.03045976 | 7.599877 | 0.216999 | 7.067481 | 0.329822 | 10 | 0.120762 | 9.914738 | 12.395676 | 0.876631 | 7.599877 | 7.067481 |  | 2943.176 | 3.904963 | 5384.163 | 15.84161 | 4493.267 | 5179.653 |  | 48.624 | P2_4_4_1 | 44.981 | 0.937 | 10.334 | 0.065 | 7.231 | 0.13 | 8.143 | 11.463 | 1.778 | 5.073 | 1.042 | 0.456 | 0.875 | 92.405 | P2_4_4_1 | 48.624 | 1.013 | 11.171 | 0.07 | 7.817 | 0.141 | 8.802 | 12.391 | 1.922 | 5.484 | 1.126 | 0.493 | 0.946 | 100
P2-4-4-mi1 | [7 empty] | 0.1266285 | 4.632843 | 9.9077125 | 0.07090941 | 12.5583215 | 1.295121 | 0.840993 | 4.23761 | 7.7778705 | 2.288461 | 7.344564 | 3.772627 |  | 0.1266285 | 9.9077125 | 12.5583215 | 0.840993 | 7.7778705 | 7.344564 | average | 3169.52 | 3.902196 | 5454.81 | 15.44505 | 4598.502 | 5382.723 |  | 48.624 | P2_4_4_1 | 44.981 | 0.937 | 10.334 | 0.065 | 7.231 | 0.13 | 8.143 | 11.463 | 1.778 | 5.073 | 1.042 | 0.456 | 0.875 | 92.405 | P2_4_4_1 | 48.624 | 1.013 | 11.171 | 0.07 | 7.817 | 0.141 | 8.802 | 12.391 | 1.922 | 5.484 | 1.126 | 0.493 | 0.946 | 100
P2-4-4-ol@22 | 56.39 | 627.98 | 809.15 | 36.95 | 25580.2 | 17.02 | 31.8 | 0.002204594 | 6.063266e-05 | 0.02453685 | 0.0007967234 | 0.03160819 | 0.0004936501 | 0.00144433 | 5.70775e-05 | 0.0006660742 | 2.794786e-05 | 0.001239533 | 4.939302e-05 | 10 | 0.002204594 | 0.02453685 | 0.03160819 | 0.00144433 | 0.0006660742 | 0.001239533 | host | 0.4279337 | 0.008027153 | 11.40393 | 0.03034871 | 0.3271036 | 0.7545727 |  | 40.3885 | p2_4_4_ol_average | 40.3885 |  | 0.0325 | 0.0285 | 10.0645 | 0.1775 | 48.7955 | 0.288
P1-D49-2-5-mi1@24 | 214.39 | 10069.53 | 239564.18 | 33516.15 | 29521.32 | 7440.82 | 75223.58 | 0.00735123 | 0.0003218953 | 0.340532 | 0.01135149 | 8.168636 | 0.135996 | 1.154034 | 0.04512149 | 0.251115 | 0.005661042 | 2.565926 | 0.07062047 | 10 | 0.00735123 | 0.340532 | 8.168636 | 1.154034 | 0.251115 | 2.565926 |  | 89.66993 | 0.1404977 | 3716.833 | 19.07742 | 155.5263 | 1969.952 |  | 50.93615 | P1_D49_2_5_average | 50.177 | 1.143 | 16.771 | 0.033 | 8.226333 | 0.1303333 | 4.565333 | 6.202 | 2.890667 | 6.960333 | 1.18 | 0.182 | 0.048 | 98.49467 | P1_D49_2_5_average | 50.93615 | 1.160114 | 17.02496 | 0.03353112 | 8.350915 | 0.1321437 | 4.634451 | 6.295836 | 2.93435 | 7.065844 | 1.197783 | 0.1848446 | 0.04874799 | 100
P1-D49-2-5-mi1 | [7 empty] | 0.00735123 | 4.378795 | 0.340532 | #DIV/0! | 8.168636 | #DIV/0! | 1.154034 | #DIV/0! | 0.251115 | #DIV/0! | 2.565926 | #DIV/0! |  | 0.00735123 | 0.340532 | 8.168636 | 1.154034 | 0.251115 | 2.565926 | average | 89.66993 | 0.1404977 | 3716.833 | 19.07742 | 155.5263 | 1969.952 |  | 50.93615 | P1_D49_2_5_average | 50.177 | 1.143 | 16.771 | 0.033 | 8.226333 | 0.1303333 | 4.565333 | 6.202 | 2.890667 | 6.960333 | 1.18 | 0.182 | 0.048 | 98.49467 | P1_D49_2_5_average | 50.93615 | 1.160114 | 17.02496 | 0.03353112 | 8.350915 | 0.1321437 | 4.634451 | 6.295836 | 2.93435 | 7.065844 | 1.197783 | 0.1848446 | 0.04874799 | 100
P1-D49-2-5-ol@25 | 54.37 | 142.57 | 97.52 | 10.8 | 3377.5 | 9.75 | 9.75 | 0.01637562 | 0.0003374967 | 0.04191028 | 0.001874876 | 0.02891931 | 0.0008190183 | 0.003221685 | 0.0001431287 | 0.002880236 | 0.0001162307 | 0.002846466 | 0.0001067785 | 10 | 0.01637562 | 0.04191028 | 0.02891931 | 0.003221685 | 0.002880236 | 0.002846466 | host | 147.1197 | 0.01286706 | 9.791717 | 0.06349225 | 1.327415 | 1.626166 | Spot touching a fracture | 37.903 | p1_D49_2_5_ol_average | 37.903 |  | 0.079 |  | 22.35 | 0.421 | 38.8425 | 0.3175
P1-D50-1-4-mi1@25 | 645.26 | 60984 | 503498.78 | 62422.75 | 58077.16 | 23044.3 | 202956.75 | 0.01119732 | 0.0001924395 | 1.055185 | 0.02719086 | 8.834631 | 0.0818732 | 1.078958 | 0.01712892 | 0.395373 | 0.00315993 | 3.496806 | 0.04213657 | 10 | 0.01119732 | 1.055185 | 8.834631 | 1.078958 | 0.395373 | 3.496806 |  | 143.7297 | 0.4417516 | 4078.968 | 18.80946 | 248.4715 | 2724.089 |  | 51.685 | P1_D50_1_4_average | 50.391 | 1.1635 | 17.9275 | 0 | 7.235 | 0.1345 | 3.2465 | 5.3065 | 3.2545 | 7.368 | 1.1255 | 0.2805 | 0.063 | 97.4325 | P1_D50_1_4_average | 51.685 | 1.1935 | 18.388 | 0 | 7.4205 | 0.138 | 3.33 | 5.443 | 3.338 | 7.5575 | 1.1545 | 0.2875 | 0.0645 | 100
P1-D50-1-4-mi1@26 | 526.56 | 37374.15 | 317934.13 | 40814.5 | 36055.44 | 14158.02 | 122691.72 | 0.01488436 | 0.0008301449 | 1.050066 | 0.0460209 | 9.020478 | 0.369402 | 1.15916 | 0.06034839 | 0.391037 | 0.009131916 | 3.415574 | 0.111028 | 10 | 0.01488436 | 1.050066 | 9.020478 | 1.15916 | 0.391037 | 3.415574 |  | 197.6033 | 0.4396086 | 4164.774 | 19.39173 | 245.7465 | 2660.808 |  | 51.685 | P1_D50_1_4_average | 50.391 | 1.1635 | 17.9275 | 0 | 7.235 | 0.1345 | 3.2465 | 5.3065 | 3.2545 | 7.368 | 1.1255 | 0.2805 | 0.063 | 97.4325 | P1_D50_1_4_average | 51.685 | 1.1935 | 18.388 | 0 | 7.4205 | 0.138 | 3.33 | 5.443 | 3.338 | 7.5575 | 1.1545 | 0.2875 | 0.0645 | 100
P1-D50-1-4-mi1 | [7 empty] | 0.01304084 | 14.13651 | 1.0526255 | 0.2431539 | 8.9275545 | 1.040862 | 1.119059 | 3.583457 | 0.393205 | 0.5513663 | 3.45619 | 1.175167 |  | 0.01304084 | 1.0526255 | 8.9275545 | 1.119059 | 0.393205 | 3.45619 | average | 170.2611 | 0.4406801 | 4121.871 | 19.11471 | 247.109 | 2692.449 |  | 51.685 | P1_D50_1_4_average | 50.391 | 1.1635 | 17.9275 | 0 | 7.235 | 0.1345 | 3.2465 | 5.3065 | 3.2545 | 7.368 | 1.1255 | 0.2805 | 0.063 | 97.4325 | P1_D50_1_4_average | 51.685 | 1.1935 | 18.388 | 0 | 7.4205 | 0.138 | 3.33 | 5.443 | 3.338 | 7.5575 | 1.1545 | 0.2875 | 0.0645 | 100
P1-D50-1-4-ol@27 | 114.67 | 867.35 | 732.97 | 99.75 | 41396.18 | 23.68 | 46.65 | 0.002896043 | 9.958596e-05 | 0.02158685 | 0.0008027208 | 0.01796855 | 0.000494417 | 0.002439282 | 8.13268e-05 | 0.0005682243 | 2.915546e-05 | 0.001100384 | 2.913109e-05 | 10 | 0.002896043 | 0.02158685 | 0.01796855 | 0.002439282 | 0.0005682243 | 0.001100384 | host | 7.507878 | 0.006581398 | 6.041631 | 0.04775082 | 0.2600571 | 0.6242714 |  | 37.6395 | P1_D50_1_4_ol_average | 37.6395 |  | 0.0705 |  | 24.222 | 0.4725 | 37.203 | 0.293
P1-D50-1-8-mi1@28 | 2564.54 | 207887.52 | 221869.8 | 29749.7 | 24340.15 | 121742.02 | 133838.4 | 0.103971 | 0.001922408 | 8.508183 | 0.345745 | 9.09874 | 0.192657 | 1.220928 | 0.01429644 | 5.039148 | 0.111213 | 5.53865 | 0.161448 | 10 | 0.103971 | 8.508183 | 9.09874 | 1.220928 | 5.039148 | 5.53865 |  | 2259.142 | 3.237917 | 3818.76 | 17.9654 | 2878.763 | 3922.23 |  | 46.98333 | P1_D50_1_8_M1_average | 44.32667 | 0.9826667 | 13.31233 | 0.03566667 | 8.297333 | 0.157 | 9.507667 | 8.837333 | 1.876333 | 5.040667 | 0.9093333 | 0.4086667 | 0.6526667 | 94.252 | P1_D50_1_8_M1_average | 46.98333 | 1.041333 | 14.10967 | 0.038 | 8.795 | 0.1663333 | 10.07767 | 9.368 | 1.989 | 5.343 | 0.9636667 | 0.4333333 | 0.6916667 | 100
P1-D50-1-8-mi1@29 | 3287.71 | 333390.08 | 332488.22 | 34554 | 36315.2 | 198794.7 | 246456.45 | 0.0905171 | 0.0003800245 | 9.283476 | 0.05225247 | 9.255513 | 0.02496498 | 0.95176 | 0.004666772 | 5.504194 | 0.015335 | 6.833509 | 0.03542524 | 10 | 0.0905171 | 9.283476 | 9.255513 | 0.95176 | 5.504194 | 6.833509 |  | 1834.751 | 3.532966 | 3884.558 | 16.04848 | 3144.435 | 4839.192 |  | 46.98333 | P1_D50_1_8_M1_average | 44.32667 | 0.9826667 | 13.31233 | 0.03566667 | 8.297333 | 0.157 | 9.507667 | 8.837333 | 1.876333 | 5.040667 | 0.9093333 | 0.4086667 | 0.6526667 | 94.252 | P1_D50_1_8_M1_average | 46.98333 | 1.041333 | 14.10967 | 0.038 | 8.795 | 0.1663333 | 10.07767 | 9.368 | 1.989 | 5.343 | 0.9636667 | 0.4333333 | 0.6916667 | 100
P1-D50-1-8-mi1 | [7 empty] | 0.09724405 | 6.917595 | 8.8958295 | 4.357621 | 9.1771265 | 0.8541508 | 1.086344 | 12.38871 | 5.271671 | 4.410803 | 6.1860795 | 10.46591 |  | 0.09724405 | 8.8958295 | 9.1771265 | 1.086344 | 5.271671 | 6.1860795 | average | 2042.04 | 3.385441 | 3851.659 | 17.15144 | 3011.599 | 4380.711 |  | 46.98333 | P1_D50_1_8_M1_average | 44.32667 | 0.9826667 | 13.31233 | 0.03566667 | 8.297333 | 0.157 | 9.507667 | 8.837333 | 1.876333 | 5.040667 | 0.9093333 | 0.4086667 | 0.6526667 | 94.252 | P1_D50_1_8_M1_average | 46.98333 | 1.041333 | 14.10967 | 0.038 | 8.795 | 0.1663333 | 10.07767 | 9.368 | 1.989 | 5.343 | 0.9636667 | 0.4333333 | 0.6916667 | 100
P1-D50-1-8-mi2@30 | 3515.04 | 308944.3 | 295787.85 | 32140.1 | 32894.45 | 180542.1 | 220239.15 | 0.106762 | 0.0002559533 | 9.484527 | 0.02074609 | 9.076135 | 0.0297188 | 0.977085 | 0.006046672 | 5.516946 | 0.02888336 | 6.739119 | 0.02651363 | 10 | 0.106762 | 9.484527 | 9.076135 | 0.977085 | 5.516946 | 6.739119 |  | 2360.016 | 3.62163 | 3822.097 | 16.3329 | 3162.33 | 4788.415 |  | 47.1415 | P1_D50_1_8_M6_average | 44.643 | 1.043 | 13.1285 | 0.008 | 8.342 | 0.147 | 9.517 | 9.191 | 1.741 | 4.8765 | 0.9515 | 0.4385 | 0.674 | 94.602 | P1_D50_1_8_M6_average | 47.1415 | 1.101 | 13.8635 | 0.0085 | 8.8085 | 0.155 | 10.05 | 9.705 | 1.838 | 5.149 | 1.0045 | 0.463 | 0.712 | 100
P1-D50-1-8-mi2@31 | 3342.24 | 292415.45 | 277931.45 | 29761 | 30971.12 | 169200.12 | 206109.23 | 0.107724 | 0.0005462396 | 9.523042 | 0.04061736 | 9.049192 | 0.03164103 | 0.960684 | 0.004313773 | 5.491333 | 0.02313911 | 6.699242 | 0.02245048 | 10 | 0.107724 | 9.523042 | 9.049192 | 0.960684 | 5.491333 | 6.699242 |  | 2392.557 | 3.636337 | 3810.751 | 16.18487 | 3147.648 | 4760.081 |  | 47.1415 | P1_D50_1_8_M6_average | 44.643 | 1.043 | 13.1285 | 0.008 | 8.342 | 0.147 | 9.517 | 9.191 | 1.741 | 4.8765 | 0.9515 | 0.4385 | 0.674 | 94.602 | P1_D50_1_8_M6_average | 47.1415 | 1.101 | 13.8635 | 0.0085 | 8.8085 | 0.155 | 10.05 | 9.705 | 1.838 | 5.149 | 1.0045 | 0.463 | 0.712 | 100
P1-D50-1-8-mi2 | [7 empty] | 0.107243 | 0.4485141 | 9.5037845 | 0.2026298 | 9.0626635 | 0.1486484 | 0.9688845 | 0.8463857 | 5.5041395 | 0.2326703 | 6.7191805 | 0.2967401 |  | 0.107243 | 9.5037845 | 9.0626635 | 0.9688845 | 5.5041395 | 6.7191805 | average | 2376.261 | 3.628984 | 3816.424 | 16.25942 | 3154.989 | 4774.248 |  | 47.1415 | P1_D50_1_8_M6_average | 44.643 | 1.043 | 13.1285 | 0.008 | 8.342 | 0.147 | 9.517 | 9.191 | 1.741 | 4.8765 | 0.9515 | 0.4385 | 0.674 | 94.602 | P1_D50_1_8_M6_average | 47.1415 | 1.101 | 13.8635 | 0.0085 | 8.8085 | 0.155 | 10.05 | 9.705 | 1.838 | 5.149 | 1.0045 | 0.463 | 0.712 | 100
P1-D50-1-8-ol@32 | 71.76 | 658.33 | 994.32 | 53.45 | 40260.3 | 22.87 | 39.62 | 0.001775185 | 2.814071e-05 | 0.01630006 | 0.0003980957 | 0.02464154 | 0.0001004347 | 0.001325196 | 2.78881e-05 | 0.0005679943 | 2.391597e-05 | 0.000984064 | 2.804649e-05 | 10 | 0.001775185 | 0.01630006 | 0.02464154 | 0.001325196 | 0.0005679943 | 0.000984064 | host | -4.256358 | 0.005266828 | 8.780922 | 0.0275035 | 0.2755015 | 0.5916755 |  | 39.891 | P1_D50_1_8_ol_average | 39.891 |  |  |  | 13.3325 | 0.232 | 46.164 | 0.2615
SCL12-3-3-mi1@33 | 155.15 | 18501.17 | 349023.15 | 46981.85 | 43595.22 | 11912.27 | 140847.35 | 0.003550567 | 2.935878e-05 | 0.423802 | 0.001497809 | 8.08982 | 0.02513383 | 1.077597 | 0.003039533 | 0.272989 | 0.001121035 | 3.24269 | 0.01641402 | 10 | 0.003550567 | 0.423802 | 8.08982 | 1.077597 | 0.272989 | 3.24269 |  | 42.50576 | 0.1781329 | 3750.01 | 18.87371 | 172.2449 | 2536.22 |  | 51.8915 | SCL12_3_3_MS_average | 51.1445 | 1.294 | 17.659 | 0.0205 | 6.9865 | 0.089 | 4.151 | 5.5955 | 3.3355 | 6.944 | 1.046 | 0.267 | 0.0265 | 98.499 | SCL12_3_3_MS_average | 51.8915 | 1.313 | 17.9185 | 0.0205 | 7.088 | 0.0905 | 4.212 | 5.6775 | 3.3835 | 7.0455 | 1.061 | 0.271 | 0.0265 | 100
SCL12-3-3-ol@35 | 3256.36 | 3892.92 | 851.95 | 139.35 | 40268.2 | 63.2 | 177.7 | 0.08352282 | 0.004589458 | 0.09861894 | 0.004141758 | 0.02152798 | 0.0007337885 | 0.003562557 | 0.0002092146 | 0.001560679 | 3.656431e-05 | 0.004352702 | 0.000181769 | 10 | 0.08352282 | 0.09861894 | 0.02152798 | 0.003562557 | 0.001560679 | 0.004352702 | host | 832.0869 | 0.02990957 | 7.200546 | 0.06934935 | 0.7105316 | 2.456456 | Spot touching the host/MI wall | 37.4425 | SCL12_3_3_ol_average | 37.4425 |  | 0.0545 | 0.055 | 25.8235 | 0.485 | 35.785 | 0.3055
P2-D53-4-1-mi1@76 | 6267.93 | 376579.53 | 470155.65 | 36886.1 | 37868.7 | 193670.25 | 312274.8 | 0.164939 | 0.0008370822 | 10.047184 | 0.04193158 | 12.595204 | 0.04610709 | 0.973481 | 0.006599349 | 5.146204 | 0.03072295 | 8.338289 | 0.0547874 | 10 | 0.164939 | 10.047184 | 12.595204 | 0.973481 | 5.146204 | 8.338289 |  | 4828.018 | 3.949315 | 5460.029 | 16.78017 | 3036.578 | 6098.944 |  | 48.528 | P2_D53_4_1_1 | 46.509 | 1.067 | 10.886 | 0.113 | 7.344 | 0.12 | 6.934 | 13.442 | 1.504 | 5.614 | 1.086 | 0.594 | 0.626 | 95.705 | P2_D53_4_1_1 | 48.528 | 1.113 | 11.359 | 0.118 | 7.663 | 0.125 | 7.235 | 14.026 | 1.569 | 5.858 | 1.133 | 0.62 | 0.653 | 100
P2-D53-4-1-mi1@77 | 5503.77 | 394899.8 | 420944.3 | 31867.3 | 31045.95 | 163262.62 | 266716.45 | 0.176726 | 0.00155126 | 12.862932 | 0.103245 | 13.729328 | 0.09171343 | 1.026431 | 0.006994056 | 5.283019 | 0.07329804 | 8.668442 | 0.06842003 | 10 | 0.176726 | 12.862932 | 13.729328 | 1.026431 | 5.283019 | 8.668442 |  | 5406.351 | 5.05612 | 5951.672 | 17.24504 | 3117.307 | 6340.43 |  | 48.528 | P2_D53_4_1_1 | 46.509 | 1.067 | 10.886 | 0.113 | 7.344 | 0.12 | 6.934 | 13.442 | 1.504 | 5.614 | 1.086 | 0.594 | 0.626 | 95.705 | P2_D53_4_1_1 | 48.528 | 1.113 | 11.359 | 0.118 | 7.663 | 0.125 | 7.235 | 14.026 | 1.569 | 5.858 | 1.133 | 0.62 | 0.653 | 100
P2-D53-4-1-mi1 | [7 empty] | 0.1708325 | 3.44987 | 11.455058 | 12.29041 | 13.162266 | 4.30824 | 0.999956 | 2.647616 | 5.2146115 | 1.311843 | 8.5033655 | 1.941308 |  | 0.1708325 | 11.455058 | 13.162266 | 0.999956 | 5.2146115 | 8.5033655 |  | 5113.294 | 4.502718 | 5705.851 | 17.01838 | 3076.942 | 6219.687 |  | 48.528 | P2_D53_4_1_1 | 46.509 | 1.067 | 10.886 | 0.113 | 7.344 | 0.12 | 6.934 | 13.442 | 1.504 | 5.614 | 1.086 | 0.594 | 0.626 | 95.705 | P2_D53_4_1_1 | 48.528 | 1.113 | 11.359 | 0.118 | 7.663 | 0.125 | 7.235 | 14.026 | 1.569 | 5.858 | 1.133 | 0.62 | 0.653 | 100
P2-D53-4-1-ol@76 | 37.3 | 387.15 | 506.8 | 51.65 | 25031.15 | 8.12 | 15.72 | 0.00148739 | 7.220904e-05 | 0.01524703 | 0.0002657939 | 0.02007942 | 0.0002864447 | 0.002061974 | 8.473616e-05 | 0.0003338633 | 2.734085e-05 | 0.0006404964 | 2.588366e-05 | 10 | 0.00148739 | 0.01524703 | 0.02007942 | 0.002061974 | 0.0003338633 | 0.0006404964 |  | -7.499032 | 0.004997713 | 7.258544 | 0.04340229 | 0.1642762 | 0.3906636 |  | 40.467 | P2_D53_4_1_ol_average | 40.467 |  | 0.021 | 0.0275 | 9.7875 | 0.17 | 49.0385 | 0.264
LM8-D57-4-4-mi1@77 | 20502.2 | 496695.86 | 429055.32 | 55759.07 | 56828 | 231690.04 | 250574.82 | 0.361044 | 0.01114346 | 8.880457 | 0.05965349 | 7.654645 | 0.04280796 | 0.98176 | 0.008043932 | 4.10104 | 0.01816334 | 4.436888 | 0.03363576 | 7 | 0.361044 | 8.880457 | 7.654645 | 0.98176 | 4.10104 | 4.436888 |  | 16807.44 | 3.171613 | 3014.964 | 15.31509 | 2198.664 | 2948.652 | Spot touching the bubble of MI | 44.092 | LM8_D57_4_4_average | 44.092 | 1.1055 | 11.4635 | 0.0455 | 7.0945 | 0.155 | 7.18 | 11.1 | 1.342 | 4.883 | 0.6645 | 0.268 | 0.5475 | 89.8805 | LM8_D57_4_4_average | 49.0165 | 1.2305 | 12.743 | 0.0515 | 7.888 | 0.1725 | 7.9955 | 12.3365 | 1.4935 | 5.428 | 0.738 | 0.2975 | 0.609 | 100
LM8-D57-4-4-mi1@78 | 8987.29 | 428634.37 | 381272.28 | 53460.6 | 51864.87 | 197269.08 | 203303.95 | 0.170115 | 0.008360053 | 8.292428 | 0.214186 | 7.418718 | 0.06890694 | 1.035092 | 0.02488876 | 3.824107 | 0.05389645 | 3.946883 | 0.07600168 | 10 | 0.170115 | 8.292428 | 7.418718 | 1.035092 | 3.824107 | 3.946883 |  | 4613.948 | 2.961601 | 2922.039 | 15.73375 | 2050.193 | 2623.006 | Spot touching the bubble of MI | 44.092 | LM8_D57_4_4_average | 44.092 | 1.1055 | 11.4635 | 0.0455 | 7.0945 | 0.155 | 7.18 | 11.1 | 1.342 | 4.883 | 0.6645 | 0.268 | 0.5475 | 89.8805 | LM8_D57_4_4_average | 49.0165 | 1.2305 | 12.743 | 0.0515 | 7.888 | 0.1725 | 7.9955 | 12.3365 | 1.4935 | 5.428 | 0.738 | 0.2975 | 0.609 | 100
LM8-D57-4-4-mi1@79 | 3685.3 | 278545.03 | 269575.87 | 38383.7 | 30849.62 | 119895.5 | 131890.77 | 0.118573 | 0.001138087 | 9.053511 | 0.11083 | 8.782224 | 0.08546247 | 1.246472 | 0.0184365 | 3.898702 | 0.04590119 | 4.295029 | 0.053948 | 10 | 0.118573 | 9.053511 | 8.782224 | 1.246472 | 3.898702 | 4.295029 |  | 2594.066 | 3.233418 | 3459.088 | 16.97417 | 2090.186 | 2854.376 |  | 44.092 | LM8_D57_4_4_average | 44.092 | 1.1055 | 11.4635 | 0.0455 | 7.0945 | 0.155 | 7.18 | 11.1 | 1.342 | 4.883 | 0.6645 | 0.268 | 0.5475 | 89.8805 | LM8_D57_4_4_average | 49.0165 | 1.2305 | 12.743 | 0.0515 | 7.888 | 0.1725 | 7.9955 | 12.3365 | 1.4935 | 5.428 | 0.738 | 0.2975 | 0.609 | 100
LM8-D57-4-4-mi1 | [7 empty] | 0.118573 | 0.9598197 | 8.6729695 | 4.387673 | 8.100471 | 8.416214 | 1.140782 | 9.264697 | 3.8614045 | 0.965905 | 4.120956 | 4.224093 |  | 0.118573 | 8.6729695 | 8.100471 | 1.140782 | 3.8614045 | 4.120956 | average | 2594.066 | 3.097509 | 3190.564 | 16.43759 | 2070.189 | 2738.691 |  | 44.092 | LM8_D57_4_4_average | 44.092 | 1.1055 | 11.4635 | 0.0455 | 7.0945 | 0.155 | 7.18 | 11.1 | 1.342 | 4.883 | 0.6645 | 0.268 | 0.5475 | 89.8805 | LM8_D57_4_4_average | 49.0165 | 1.2305 | 12.743 | 0.0515 | 7.888 | 0.1725 | 7.9955 | 12.3365 | 1.4935 | 5.428 | 0.738 | 0.2975 | 0.609 | 100
LM8-D57-4-4-ol@80 | 99.28 | 634.65 | 522.85 | 78.3 | 38971.25 | 27.73 | 36.35 | 0.002562646 | 7.594653e-05 | 0.01629257 | 0.0002799912 | 0.01341812 | 0.0001453747 | 0.002026477 | 8.427422e-05 | 0.0007122777 | 2.129805e-05 | 0.0009390909 | 3.875667e-05 | 10 | 0.002562646 | 0.01629257 | 0.01341812 | 0.002026477 | 0.0007122777 | 0.0009390909 | host | 4.335962 | 0.00527879268 | 4.794563 | 0.04216336 | 0.3464291 | 0.5661779 |  | 40 | LM8_D57__4_4_ol_average | 40.658 |  | 0.0355 | 0.0215 | 9.6145 | 0.166 | 49.0125 | 0.2705
SCL12-7-1-mi1@88 | 1921.3 | 31732.62 | 1110556.3 | 70231.6 | 61249.5 | 17931.6 | 274803.15 | 0.03126282 | 0.00239683 | 0.517402 | 0.00703375 | 18.82154 | 0.128706 | 1.147003 | 0.004630932 | 0.292299 | 0.003667472 | 4.520519 | 0.04993074 | 10 | 0.03126282 | 0.517402 | 18.82154 | 1.147003 | 0.292299 | 4.520519 |  | 483.0592 | 0.2197654 | 8816.549 | 19.59207 | 186.371 | 3572.891 |  | 52.438 | SCL12_7_1_average | 52.4525 | 1.181 | 17.825 | 0.013 | 6.4785 | 0.097 | 4.292 | 5.3475 | 3.508 | 8.0945 | 0.5135 | 0.1995 | 0.0265 | 99.9835 | SCL12_7_1_average | 52.438 | 1.181 | 17.82 | 0.013 | 6.4765 | 0.097 | 4.291 | 5.346 | 3.507 | 8.092 | 0.513 | 0.1995 | 0.0265 | 100
SCL12-7-1-mi1@89 | 676.37 | 16646.17 | 601881.32 | 53280.2 | 39607.45 | 8777.95 | 149942.52 | 0.01766607 | 0.001024269 | 0.430571 | 0.0221683 | 15.778428 | 0.933683 | 1.36724 | 0.04852575 | 0.219756 | 0.005943047 | 3.739423 | 0.148798 | 10 | 0.01766607 | 0.430571 | 15.778428 | 1.36724 | 0.219756 | 3.739423 |  | 243.8974 | 0.1828841 | 7391.068 | 20.67282 | 140.1173 | 2955.534 |  | 52.438 | SCL12_7_1_average | 52.4525 | 1.181 | 17.825 | 0.013 | 6.4785 | 0.097 | 4.292 | 5.3475 | 3.508 | 8.0945 | 0.5135 | 0.1995 | 0.0265 | 99.9835 | SCL12_7_1_average | 52.438 | 1.181 | 17.82 | 0.013 | 6.4765 | 0.097 | 4.291 | 5.346 | 3.507 | 8.092 | 0.513 | 0.1995 | 0.0265 | 100
SCL12-7-1-mi1 | [7 empty] | 0.024464445 | 27.7888 | 0.4739865 | 9.159649 | 17.299984 | 8.79513 | 1.2571215 | 8.759575 | 0.2560275 | 14.16703 | 4.129971 | 9.456434 |  | 0.024464445 | 0.4739865 | 17.299984 | 1.2571215 | 0.2560275 | 4.129971 | average | 357.8847 | 0.2013247 | 8103.808 | 20.24042 | 163.2442 | 3264.212 |  | 52.438 | SCL12_7_1_average | 52.4525 | 1.181 | 17.825 | 0.013 | 6.4785 | 0.097 | 4.292 | 5.3475 | 3.508 | 8.0945 | 0.5135 | 0.1995 | 0.0265 | 99.9835 | SCL12_7_1_average | 52.438 | 1.181 | 17.82 | 0.013 | 6.4765 | 0.097 | 4.291 | 5.346 | 3.507 | 8.092 | 0.513 | 0.1995 | 0.0265 | 100
SCL12-7-1-ol@90 | 113.64 | 725.75 | 578.08 | 125.15 | 43276.45 | 26.77 | 44.45 | 0.002653261 | 9.962841e-05 | 0.01688189 | 0.0005929276 | 0.01339448 | 0.0002645938 | 0.002913291 | 9.83012e-05 | 0.0006227674 | 2.646262e-05 | 0.001025482 | 1.8107e-05 | 10 | 0.002653261 | 0.01688189 | 0.01339448 | 0.002913291 | 0.0006227674 | 0.001025482 | host | 4.989899 | 0.005124524 | 4.484052 | 0.05677264 | 0.2837777 | 0.579243 |  | 37.4755 | SCL12_7_1_ol-average | 37.4755 |  | 0.0735 | 0.019 | 25.567 | 0.4505 | 36.035 | 0.3145
SCL14-D49-5-3-mi1@91 | 607.59 | 13297.65 | 548285.22 | 81091.45 | 79457.6 | 20983.25 | 251714.77 | 0.00767161 | 0.0001874844 | 0.167685 | 0.001228452 | 7.034518 | 0.03672355 | 1.022616 | 0.007490773 | 0.263057 | 0.003266885 | 3.176486 | 0.03534516 | 10 | 0.00767161 | 0.167685 | 7.034518 | 1.022616 | 0.263057 | 3.176486 |  | 99.30738 | 0.07319386 | 3386.313 | 19.11446 | 172.3655 | 2580.047 |  | 53.88842 | SCL14_D49_5_3_M1_average | 54.52233 | 1.079 | 18.933 | 0 | 6.051 | 0.101 | 3.192667 | 3.884333 | 3.234 | 9.372 | 0.499 | 0.2686667 | 0.04133333 | 101.1583 | SCL14_D49_5_3_M1_average | 53.88842 | 1.066377 | 18.71348 | 0 | 5.978886 | 0.09972328 | 3.154481 | 3.838598 | 3.196267 | 9.263989 | 0.4935904 | 0.2654749 | 0.04071996 | 100
SCL14-D49-5-3-mi1@92 | 414.74 | 11979.83 | 516233.5 | 73696.45 | 74297.07 | 23227.15 | 247178.08 | 0.005643998 | 8.517598e-05 | 0.162499 | 0.002110058 | 7.102612 | 0.07570348 | 0.996141 | 0.008004718 | 0.310989 | 0.003305157 | 3.32311 | 0.04047535 | 10 | 0.005643998 | 0.162499 | 7.102612 | 0.996141 | 0.310989 | 3.32311 |  | 71.63705 | 0.07093019 | 3419.092 | 18.86091 | 203.7724 | 2699.14 |  | 53.88842 | SCL14_D49_5_3_M1_average | 54.52233 | 1.079 | 18.933 | 0 | 6.051 | 0.101 | 3.192667 | 3.884333 | 3.234 | 9.372 | 0.499 | 0.2686667 | 0.04133333 | 101.1583 | SCL14_D49_5_3_M1_average | 53.88842 | 1.066377 | 18.71348 | 0 | 5.978886 | 0.09972328 | 3.154481 | 3.838598 | 3.196267 | 9.263989 | 0.4935904 | 0.2654749 | 0.04071996 | 100
SCL14-D49-5-3-mi1 | [7 empty] | 0.006657804 | 15.22733 | 0.165092 | 1.570639 | 7.068565 | 0.4816678 | 1.0093785 | 1.311451 | 0.287023 | 8.349853 | 3.249798 | 2.255894 |  | 0.006657804 | 0.165092 | 7.068565 | 1.0093785 | 0.287023 | 3.249798 |  | 85.34438 | 0.07206202 | 3402.703 | 18.98929 | 188.069 | 2639.594 |  | 53.88842 | SCL14_D49_5_3_M1_average | 54.52233 | 1.079 | 18.933 | 0 | 6.051 | 0.101 | 3.192667 | 3.884333 | 3.234 | 9.372 | 0.499 | 0.2686667 | 0.04133333 | 101.1583 | SCL14_D49_5_3_M1_average | 53.88842 | 1.066377 | 18.71348 | 0 | 5.978886 | 0.09972328 | 3.154481 | 3.838598 | 3.196267 | 9.263989 | 0.4935904 | 0.2654749 | 0.04071996 | 100
SCL14-D49-5-3-mi2@93 | 497.81 | 11951.17 | 587427.15 | 76113.15 | 81766.32 | 36533.35 | 348919.25 | 0.006064965 | 1.687511e-05 | 0.145715 | 0.002309416 | 7.310864 | 0.0183298 | 0.930411 | 0.002095689 | 0.446227 | 0.001280403 | 4.310176 | 0.01901242 | 10 | 0.006064965 | 0.145715 | 7.310864 | 0.930411 | 0.446227 | 4.310176 |  | 74.41751 | 0.06123404 | 3388.205 | 17.49871 | 281.491 | 3370.419 |  | 51.88044 | SCL14_D49_5_3_M2_average | 52.15133 | 1.183667 | 17.58733 | 0.004333333 | 7.566 | 0.145 | 4.358333 | 4.533 | 3.183667 | 8.614667 | 0.8356667 | 0.318 | 0.04133333 | 100.4977 | SCL14_D49_5_3_M2_average | 51.88044 | 1.177333 | 17.49509 | 0.004324382 | 7.525862 | 0.1442772 | 4.335221 | 4.50886 | 3.168488 | 8.57119 | 0.8315095 | 0.3162764 | 0.04113195 | 100
SCL14-D49-5-3-mi2@94 | 489.2 | 11258.95 | 609600.3 | 72983.15 | 82871.4 | 49675.93 | 362259.72 | 0.005859086 | 3.250992e-05 | 0.135076 | 0.0003973927 | 7.47963 | 0.01766409 | 0.87915 | 0.004948269 | 0.599466 | 0.001002583 | 4.424927 | 0.02764401 | 10 | 0.005859086 | 0.135076 | 7.47963 | 0.87915 | 0.599466 | 4.424927 |  | 71.74693 | 0.0567632 | 3466.419 | 16.93161 | 378.1579 | 3460.151 |  | 51.88044 | SCL14_D49_5_3_M2_average | 52.15133 | 1.183667 | 17.58733 | 0.004333333 | 7.566 | 0.145 | 4.358333 | 4.533 | 3.183667 | 8.614667 | 0.8356667 | 0.318 | 0.04133333 | 100.4977 | SCL14_D49_5_3_M2_average | 51.88044 | 1.177333 | 17.49509 | 0.004324382 | 7.525862 | 0.1442772 | 4.335221 | 4.50886 | 3.168488 | 8.57119 | 0.8315095 | 0.3162764 | 0.04113195 | 100
SCL14-D49-5-3-mi2 | [7 empty] | 0.0059620255 | 1.726586 | 0.1403955 | 3.788939 | 7.395247 | 1.141044 | 0.9047805 | 2.832787 | 0.5228465 | 14.6543 | 4.3675515 | 1.313677 |  | 0.0059620255 | 0.1403955 | 7.395247 | 0.9047805 | 0.5228465 | 4.3675515 |  | 73.08095 | 0.05899862 | 3427.312 | 17.22095 | 329.8245 | 3415.285 |  | 51.88044 | SCL14_D49_5_3_M2_average | 52.15133 | 1.183667 | 17.58733 | 0.004333333 | 7.566 | 0.145 | 4.358333 | 4.533 | 3.183667 | 8.614667 | 0.8356667 | 0.318 | 0.04133333 | 100.4977 | SCL14_D49_5_3_M2_average | 51.88044 | 1.177333 | 17.49509 | 0.004324382 | 7.525862 | 0.1442772 | 4.335221 | 4.50886 | 3.168488 | 8.57119 | 0.8315095 | 0.3162764 | 0.04113195 | 100
SCL14-D49-5-3-ol@95 | 153.95 | 1138.47 | 988.15 | 155.5 | 75078.25 | 44.73 | 59.17 | 0.00204053 | 1.530768e-05 | 0.01510036 | 0.0001461874 | 0.0131129 | 0.0001157388 | 0.002065304 | 4.260209e-05 | 0.0005942005 | 1.278585e-05 | 0.0007866508 | 1.952998e-05 | 10 | 0.00204053 | 0.01510036 | 0.0131129 | 0.002065304 | 0.0005942005 | 0.0007866508 |  | -1.274537 | 0.004555667 | 4.362905 | 0.04001213 | 0.2691025 | 0.4416182 |  | 37.246 | SCL14_D49_5_3_ol_average | 37.246 |  | 0.06 |  | 27.1555 | 0.5235 | 34.7005 | 0.2715
SCL14-D49-5-4-mi1@99 | 333.31 | 13232.4 | 812390.18 | 90766.15 | 91341.15 | 24013.85 | 247096.2 | 0.003643299 | 2.388524e-05 | 0.144634 | 0.0004323727 | 9.132014 | 0.02899094 | 0.993969 | 0.00923701 | 0.262187 | 0.001070801 | 2.71814 | 0.006557316 | 10 | 0.003643299 | 0.144634 | 9.132014 | 0.993969 | 0.262187 | 2.71814 |  | 45.12327 | 0.06283543 | 4375.352 | 18.75098 | 170.9879 | 2197.386 |  | 53.63511 | SC14_D49_5_4_M1_average | 54.01 | 1.037 | 17.607 | 0.002 | 6.1535 | 0.0825 | 4.2335 | 4.6825 | 3.081 | 9.077 | 0.4445 | 0.245 | 0.04 | 100.667 | SC14_D49_5_4_M1_average | 53.63511 | 1.029435 | 17.48552 | 0.002 | 6.110576 | 0.08196128 | 4.204578 | 4.651234 | 3.059735 | 9.015274 | 0.4412472 | 0.2433651 | 0.03996698 | 100
SCL14-D49-5-4-mi1@100 | 541.11 | 14729.14 | 882440.04 | 81711.25 | 99838.36 | 30380.11 | 284221.25 | 0.005416418 | 0.0001547413 | 0.147315 | 0.0005802117 | 9.096738 | 0.08345817 | 0.818575 | 0.008381357 | 0.303235 | 0.005717329 | 2.861657 | 0.02767594 | 7 | 0.005416418 | 0.147315 | 9.096738 | 0.818575 | 0.303235 | 2.861657 |  | 68.27271 | 0.06400017 | 4358.451 | 16.74977 | 197.7577 | 2313.407 |  | 53.63511 | SC14_D49_5_4_M1_average | 54.01 | 1.037 | 17.607 | 0.002 | 6.1535 | 0.0825 | 4.2335 | 4.6825 | 3.081 | 9.077 | 0.4445 | 0.245 | 0.04 | 100.667 | SC14_D49_5_4_M1_average | 53.63511 | 1.029435 | 17.48552 | 0.002 | 6.110576 | 0.08196128 | 4.204578 | 4.651234 | 3.059735 | 9.015274 | 0.4412472 | 0.2433651 | 0.03996698 | 100
SCL14-D49-5-4-mi1 | [7 empty] | 0.0045298585 | 19.57146 | 0.1459745 | 0.9183111 | 9.114376 | 0.1935185 | 0.906272 | 9.676675 | 0.282711 | 7.25971 | 2.7898985 | 2.572083 |  | 0.0045298585 | 0.1459745 | 9.114376 | 0.906272 | 0.282711 | 2.7898985 |  | 56.60069 | 0.0634178 | 4366.902 | 17.82042 | 184.3728 | 2255.396 |  | 53.63511 | SC14_D49_5_4_M1_average | 54.01 | 1.037 | 17.607 | 0.002 | 6.1535 | 0.0825 | 4.2335 | 4.6825 | 3.081 | 9.077 | 0.4445 | 0.245 | 0.04 | 100.667 | SC14_D49_5_4_M1_average | 53.63511 | 1.029435 | 17.48552 | 0.002 | 6.110576 | 0.08196128 | 4.204578 | 4.651234 | 3.059735 | 9.015274 | 0.4412472 | 0.2433651 | 0.03996698 | 100
SCL14-D49-5-4-ol@101 | 120.16 | 1009.72 | 1292.22 | 219.72 | 76463.23 | 26.55 | 50.9 | 0.001553352 | 1.845997e-05 | 0.01308964 | 0.0002655559 | 0.01678377 | 0.0002401987 | 0.00286009 | 3.84126e-05 | 0.000347027 | 1.341261e-05 | 0.0006661802 | 1.431641e-05 | 10 | 0.001553352 | 0.01308964 | 0.01678377 | 0.00286009 | 0.000347027 | 0.0006661802 |  | -6.234897 | 0.003951486 | 5.587719 | 0.05542973 | 0.1572592 | 0.3742181 |  | 37.269 | SCL14_D49_5_4_ol_average | 37.269 |  | 0.0165 |  | 26.208 | 0.487 | 35.713 | 0.273