## Worksheet 1
Ca-O3 × 2 | 2.261(5) | Mn1-O1 × 2 | 2.291(5)
Ca-O6 × 2 | 2.363(5) | Mn1-O3 × 2 | 2.271(5)
Ca-O7 × 2 | 2.493(5) | Mn1-O6 × 2 | 2.137(5)
Ca-O4 × 2 | 2.887(6) | av | 2.233
av | 2.501
Fe2a-O5 × 2 | 2.075(4) | Fe2b-O2 × 2 | 2.056(4)
Fe2a-O10 × 2 | 2.129(5) | Fe2b-O12 × 2 | 2.144(6)
Fe2a-O11 × 2 | 2.136(7) | Fe2b-O13 × 2 | 2.193(5)
av | 2.113 | av | 2.131
Al3a-O4 × 2 | 1.876(5) | Al3b-O1 × 2 | 1.919(4)
Al3a-O7 × 2 | 1.936(6) | Al3b-O8 × 2 | 1.908(6)
Al3a-O9 × 2 | 1.913(4) | Al3b-O9 × 2 | 1.915(4)
av | 1.908 | av | 1.919
P1-O1 | 1.565(4) | P2-O5 | 1.494(5)
P1-O2 | 1.500(5) | P2-O6 | 1.540(5)
P1-O3 | 1.549(6) | P2-O7 | 1.519(5)
P1-O4 | 1.501(5) | P2-O8 | 1.514(5)
av | 1.529 | av | 1.517